## Sheet1
SMILES | Time_h | pH | Inhib_Concentrat_M | Salt_Concentrat_M | Efficiency
C(C(=O)[O-])C(CC(=O)[O-])(C(=O)[O-])O | 0 | 2 | 5e-07 | 2 | 37.5
C(C(=O)[O-])C(CC(=O)[O-])(C(=O)[O-])O | 0 | 2 | 1e-06 | 2 | 43.2
C(C(=O)[O-])C(CC(=O)[O-])(C(=O)[O-])O | 0 | 2 | 5e-06 | 2 | 55.1
C(C(=O)[O-])C(CC(=O)[O-])(C(=O)[O-])O | 0 | 2 | 1e-05 | 2 | 86.8
C(C(=O)[O-])C(CC(=O)[O-])(C(=O)[O-])O | 0 | 2 | 5e-05 | 2 | 64.1
C(C(=O)[O-])C(CC(=O)[O-])(C(=O)[O-])O | 0 | 2 | 0.0001 | 2 | 56.7
C(C(=O)[O-])C(CC(=O)[O-])(C(=O)[O-])O | 0 | 2 | 0.001 | 2 | 38.1
C(C(=O)[O-])C(CC(=O)[O-])(C(=O)[O-])O | 0 | 2 | 5e-07 | 2 | 70.2
C(C(=O)[O-])C(CC(=O)[O-])(C(=O)[O-])O | 0 | 2 | 1e-06 | 2 | 73.9
C(C(=O)[O-])C(CC(=O)[O-])(C(=O)[O-])O | 0 | 2 | 5e-06 | 2 | 79.7
C(C(=O)[O-])C(CC(=O)[O-])(C(=O)[O-])O | 0 | 2 | 1e-05 | 2 | 86.5
C(C(=O)[O-])C(CC(=O)[O-])(C(=O)[O-])O | 0 | 2 | 5e-05 | 2 | 83.7
C(C(=O)[O-])C(CC(=O)[O-])(C(=O)[O-])O | 0 | 2 | 0.0001 | 2 | 83.3
C(C(=O)[O-])C(CC(=O)[O-])(C(=O)[O-])O | 0 | 2 | 0.001 | 2 | 61.5
C1N2CN3CN1CN(C2)C3 | 1 | -0.30103 | 0.004279601 | 0 | 79.8
C1N2CN3CN1CN(C2)C3 | 1 | -0.30103 | 0.004279601 | 0 | 72.3
C1N2CN3CN1CN(C2)C3 | 1 | -0.30103 | 0.004279601 | 0 | 66
C1N2CN3CN1CN(C2)C3 | 1 | -0.30103 | 0.0021398 | 0 | 47.2
C1N2CN3CN1CN(C2)C3 | 1 | -0.30103 | 0.0021398 | 0 | 58.2
C1N2CN3CN1CN(C2)C3 | 1 | -0.30103 | 0.0021398 | 0 | 65
C1N2CN3CN1CN(C2)C3 | 1 | -0.30103 | 0.0003566334 | 0 | 35
C1N2CN3CN1CN(C2)C3 | 1 | -0.30103 | 0.0007132668 | 0 | 40
C1N2CN3CN1CN(C2)C3 | 1 | -0.30103 | 0.001783167 | 0 | 60
C1N2CN3CN1CN(C2)C3 | 1 | -0.30103 | 0.003566334 | 0 | 67
C1N2CN3CN1CN(C2)C3 | 1 | -0.30103 | 0.005706134 | 0 | 67
C1N2CN3CN1CN(C2)C3 | 0.5 | -0.30103 | 0.004279601 | 0 | 65
C1N2CN3CN1CN(C2)C3 | 1.5 | -0.30103 | 0.004279601 | 0 | 63
C1N2CN3CN1CN(C2)C3 | 2 | -0.30103 | 0.004279601 | 0 | 64
C1N2CN3CN1CN(C2)C3 | 2.5 | -0.30103 | 0.004279601 | 0 | 61
C1N2CN3CN1CN(C2)C3 | 1 | -0.30103 | 0.004279601 | 0 | 65
C1N2CN3CN1CN(C2)C3 | 1 | -0.30103 | 0.004279601 | 0 | 50
C1N2CN3CN1CN(C2)C3 | 1 | -0.30103 | 0.004279601 | 0 | 40
CC1=NC(=CC=C1)C | 0.5 | 7 | 0.002 | 1 | 40
CC1=NC(=CC=C1)C | 0.5 | 7 | 0.0025 | 1 | 73.33
CC1=NC(=CC=C1)C | 0.5 | 7 | 0.003 | 1 | 75.37
CC1=NC(=CC=C1)C | 0.5 | 0 | 0.002 | 0 | 26.9
CC1=NC(=CC=C1)C | 0.5 | 0 | 0.003 | 0 | 40.51
CC1=NC(=CC=C1)C | 0.5 | 0 | 0.004 | 0 | 44.17
CC1=NC(=CC=C1)C | 0.5 | 13 | 0.002 | 0 | 2.18
CC1=NC(=CC=C1)C | 0.5 | 13 | 0.003 | 0 | 49.49
CC1=NC(=CC=C1)C | 0.5 | 13 | 0.004 | 0 | 55.8
CC1=NC(=CC=C1)C | 0.5 | 7 | 0.002 | 1 | 43.75
CC1=NC(=CC=C1)C | 0.5 | 7 | 0.0025 | 1 | 64.35
CC1=NC(=CC=C1)C | 0.5 | 7 | 0.003 | 1 | 66.92
CC1=NC(=CC=C1)C | 0.5 | 0 | 0.002 | 0 | 26.73
CC1=NC(=CC=C1)C | 0.5 | 0 | 0.003 | 0 | 50.23
CC1=NC(=CC=C1)C | 0.5 | 0 | 0.004 | 0 | 51.73
CC1=NC(=CC=C1)C | 0.5 | 13 | 0.002 | 0 | 6.6
CC1=NC(=CC=C1)C | 0.5 | 13 | 0.003 | 0 | 52.86
CC1=NC(=CC=C1)C | 0.5 | 13 | 0.004 | 0 | 59.93
S=c1sc2c([nH]1)cccc2 | 48 | -0.6 | 0.0032 | 0 | 41.35
S=c1sc2c([nH]1)cccc2 | 96 | -0.6 | 0.0032 | 0 | 42.57
S=c1sc2c([nH]1)cccc2 | 144 | -0.6 | 0.0032 | 0 | 12.71
S=c1sc2c([nH]1)cccc2 | 192 | -0.6 | 0.0032 | 0 | 56.85
S=c1sc2c([nH]1)cccc2 | 240 | -0.6 | 0.0032 | 0 | 67.02
S=c1sc2c([nH]1)cccc2 | 288 | -0.6 | 0.0032 | 0 | 73.99
S=c1sc2c([nH]1)cccc2 | 336 | -0.6 | 0.0032 | 0 | 76.83
S=c1sc2c([nH]1)cccc2 | 384 | -0.6 | 0.0032 | 0 | 77.29
S=c1sc2c([nH]1)cccc2 | 48 | -0.6 | 0.0042 | 0 | 19.74
S=c1sc2c([nH]1)cccc2 | 96 | -0.6 | 0.0042 | 0 | -33.11
S=c1sc2c([nH]1)cccc2 | 144 | -0.6 | 0.0042 | 0 | -49.17
S=c1sc2c([nH]1)cccc2 | 192 | -0.6 | 0.0042 | 0 | 31.54
S=c1sc2c([nH]1)cccc2 | 240 | -0.6 | 0.0042 | 0 | 51.13
S=c1sc2c([nH]1)cccc2 | 288 | -0.6 | 0.0042 | 0 | 62.52
S=c1sc2c([nH]1)cccc2 | 336 | -0.6 | 0.0042 | 0 | 69.75
S=c1sc2c([nH]1)cccc2 | 384 | -0.6 | 0.0042 | 0 | 70.6
S=c1sc2c([nH]1)cccc2 | 48 | -0.6 | 0.0053 | 0 | 18.8
S=c1sc2c([nH]1)cccc2 | 96 | -0.6 | 0.0053 | 0 | 6.22
S=c1sc2c([nH]1)cccc2 | 144 | -0.6 | 0.0053 | 0 | 6.08
S=c1sc2c([nH]1)cccc2 | 192 | -0.6 | 0.0053 | 0 | 53.91
S=c1sc2c([nH]1)cccc2 | 240 | -0.6 | 0.0053 | 0 | 66.68
S=c1sc2c([nH]1)cccc2 | 288 | -0.6 | 0.0053 | 0 | 73.56
S=c1sc2c([nH]1)cccc2 | 336 | -0.6 | 0.0053 | 0 | 78.36
S=c1sc2c([nH]1)cccc2 | 384 | -0.6 | 0.0053 | 0 | 79.77
S=c1sc2c([nH]1)cccc2 | 48 | -0.6 | 0.0065 | 0 | 15.79
S=c1sc2c([nH]1)cccc2 | 96 | -0.6 | 0.0065 | 0 | 17.57
S=c1sc2c([nH]1)cccc2 | 144 | -0.6 | 0.0065 | 0 | 19.34
S=c1sc2c([nH]1)cccc2 | 192 | -0.6 | 0.0065 | 0 | 60.69
S=c1sc2c([nH]1)cccc2 | 240 | -0.6 | 0.0065 | 0 | 67.58
S=c1sc2c([nH]1)cccc2 | 288 | -0.6 | 0.0065 | 0 | 72.56
S=c1sc2c([nH]1)cccc2 | 336 | -0.6 | 0.0065 | 0 | 75.54
S=c1sc2c([nH]1)cccc2 | 384 | -0.6 | 0.0065 | 0 | 76.72
S=c1sc2c([nH]1)cccc2 | 48 | -0.6 | 0.0075 | 0 | -0.56
S=c1sc2c([nH]1)cccc2 | 96 | -0.6 | 0.0075 | 0 | 18.24
S=c1sc2c([nH]1)cccc2 | 144 | -0.6 | 0.0075 | 0 | 13.26
S=c1sc2c([nH]1)cccc2 | 192 | -0.6 | 0.0075 | 0 | 55.94
S=c1sc2c([nH]1)cccc2 | 240 | -0.6 | 0.0075 | 0 | 66.34
S=c1sc2c([nH]1)cccc2 | 288 | -0.6 | 0.0075 | 0 | 71.72
S=c1sc2c([nH]1)cccc2 | 336 | -0.6 | 0.0075 | 0 | 74.9
S=c1sc2c([nH]1)cccc2 | 384 | -0.6 | 0.0075 | 0 | 75.44
S=c1sc2c([nH]1)cccc2 | 48 | -0.6 | 0.0085 | 0 | 21.05
S=c1sc2c([nH]1)cccc2 | 96 | -0.6 | 0.0085 | 0 | 22.97
S=c1sc2c([nH]1)cccc2 | 144 | -0.6 | 0.0085 | 0 | 22.76
S=c1sc2c([nH]1)cccc2 | 192 | -0.6 | 0.0085 | 0 | 61.64
S=c1sc2c([nH]1)cccc2 | 240 | -0.6 | 0.0085 | 0 | 68.66
S=c1sc2c([nH]1)cccc2 | 288 | -0.6 | 0.0085 | 0 | 73.38
S=c1sc2c([nH]1)cccc2 | 336 | -0.6 | 0.0085 | 0 | 76.88
S=c1sc2c([nH]1)cccc2 | 384 | -0.6 | 0.0085 | 0 | 77.22
C1=CC=C(C=C1)C(C2=CC=CC=C2)(C3=CC=CC=C3Cl)N4C=CN=C4 | 24 | 1 | 2e-05 | 0 | 58
C1=CC=C(C=C1)C(C2=CC=CC=C2)(C3=CC=CC=C3Cl)N4C=CN=C4 | 24 | 1 | 4e-05 | 0 | 68
C1=CC=C(C=C1)C(C2=CC=CC=C2)(C3=CC=CC=C3Cl)N4C=CN=C4 | 24 | 1 | 6e-05 | 0 | 76
C1=CC=C(C=C1)C(C2=CC=CC=C2)(C3=CC=CC=C3Cl)N4C=CN=C4 | 24 | 1 | 8e-05 | 0 | 82
C1=CC=C(C=C1)C(C2=CC=CC=C2)(C3=CC=CC=C3Cl)N4C=CN=C4 | 24 | 1 | 0.0001 | 0 | 88
C1=CC=C(C=C1)C(C2=CC=CC=C2)(C3=CC=CC=C3Cl)N4C=CN=C4 | 24 | 1 | 2e-05 | 0 | 36
C1=CC=C(C=C1)C(C2=CC=CC=C2)(C3=CC=CC=C3Cl)N4C=CN=C4 | 24 | 1 | 4e-05 | 0 | 39
C1=CC=C(C=C1)C(C2=CC=CC=C2)(C3=CC=CC=C3Cl)N4C=CN=C4 | 24 | 1 | 6e-05 | 0 | 42
C1=CC=C(C=C1)C(C2=CC=CC=C2)(C3=CC=CC=C3Cl)N4C=CN=C4 | 24 | 1 | 8e-05 | 0 | 44
C1=CC=C(C=C1)C(C2=CC=CC=C2)(C3=CC=CC=C3Cl)N4C=CN=C4 | 24 | 1 | 0.0001 | 0 | 46
C1=CC(=C(C=C1F)F)C(CN2C=NC=N2)(CN3C=NC=N3)O | 24 | 1 | 2e-05 | 0 | 52
C1=CC(=C(C=C1F)F)C(CN2C=NC=N2)(CN3C=NC=N3)O | 24 | 1 | 4e-05 | 0 | 64
C1=CC(=C(C=C1F)F)C(CN2C=NC=N2)(CN3C=NC=N3)O | 24 | 1 | 6e-05 | 0 | 70
C1=CC(=C(C=C1F)F)C(CN2C=NC=N2)(CN3C=NC=N3)O | 24 | 1 | 8e-05 | 0 | 76
C1=CC(=C(C=C1F)F)C(CN2C=NC=N2)(CN3C=NC=N3)O | 24 | 1 | 0.0001 | 0 | 82
C1=CC(=C(C=C1F)F)C(CN2C=NC=N2)(CN3C=NC=N3)O | 24 | 1 | 2e-05 | 0 | 19
C1=CC(=C(C=C1F)F)C(CN2C=NC=N2)(CN3C=NC=N3)O | 24 | 1 | 4e-05 | 0 | 21
C1=CC(=C(C=C1F)F)C(CN2C=NC=N2)(CN3C=NC=N3)O | 24 | 1 | 6e-05 | 0 | 22
C1=CC(=C(C=C1F)F)C(CN2C=NC=N2)(CN3C=NC=N3)O | 24 | 1 | 8e-05 | 0 | 25
C1=CC(=C(C=C1F)F)C(CN2C=NC=N2)(CN3C=NC=N3)O | 24 | 1 | 0.0001 | 0 | 27
OC1=C(C=CC=C1)C=NC2=CC=C(C=C2)N=NC3=C(C=CC=C3)N=CC4=C(C=CC=C4)O | 1 | 13 | 0.001 | 0 | 29.4
OC1=C(C=CC=C1)C=NC2=CC=C(C=C2)N=NC3=C(C=CC=C3)N=CC4=C(C=CC=C4)O | 1 | 13 | 0.005 | 0 | 39.8
OC1=C(C=CC=C1)C=NC2=CC=C(C=C2)N=NC3=C(C=CC=C3)N=CC4=C(C=CC=C4)O | 1 | 13 | 0.01 | 0 | 45.5
OC1=C(C=CC=C1)C=NC2=CC=C(C=C2)N=NC3=C(C=CC=C3)N=CC4=C(C=CC=C4)O | 1 | 13 | 0.001 | 0 | 30.8
OC1=C(C=CC=C1)C=NC2=CC=C(C=C2)N=NC3=C(C=CC=C3)N=CC4=C(C=CC=C4)O | 1 | 13 | 0.005 | 0 | 40.9
OC1=C(C=CC=C1)C=NC2=CC=C(C=C2)N=NC3=C(C=CC=C3)N=CC4=C(C=CC=C4)O | 1 | 13 | 0.01 | 0 | 46.4
OC1=C(C=CC=C1)C=NC2=CC=C(C=C2)N=NC3=C(C=CC=C3)N=CC4=C(C=CC=C4)O | 1 | 13 | 0.001 | 0 | 28.9
OC1=C(C=CC=C1)C=NC2=CC=C(C=C2)N=NC3=C(C=CC=C3)N=CC4=C(C=CC=C4)O | 1 | 13 | 0.005 | 0 | 39.4
OC1=C(C=CC=C1)C=NC2=CC=C(C=C2)N=NC3=C(C=CC=C3)N=CC4=C(C=CC=C4)O | 1 | 13 | 0.01 | 0 | 49.3
C(C(CO)([N+](=O)[O-])Br)O | 0.25 | 0.3 | 0.02 | 0 | 96.2
C(C(CO)([N+](=O)[O-])Br)O | 0.5 | 0.3 | 0.02 | 0 | 95.8
C(C(CO)([N+](=O)[O-])Br)O | 0.75 | 0.3 | 0.02 | 0 | 93.1
C(C(CO)([N+](=O)[O-])Br)O | 1 | 0.3 | 0.02 | 0 | 91.4
C(C(CO)([N+](=O)[O-])Br)O | 1 | 0.3 | 0.02 | 0 | 94
C(C(CO)([N+](=O)[O-])Br)O | 1 | 0.3 | 0.02 | 0 | 86
C(C(CO)([N+](=O)[O-])Br)O | 1 | 0.3 | 0.02 | 0 | 77.56
C(C(CO)([N+](=O)[O-])Br)O | 1 | 0.3 | 0.02 | 0 | 77.9
C(C(CO)([N+](=O)[O-])Br)O | 1 | 0.3 | 0.005 | 0 | 78.9
C(C(CO)([N+](=O)[O-])Br)O | 1 | 0.3 | 0.01 | 0 | 83.89
C(C(CO)([N+](=O)[O-])Br)O | 1 | 0.3 | 0.015 | 0 | 86.11
C(C(CO)([N+](=O)[O-])Br)O | 1 | 0.3 | 0.02 | 0 | 93.89
C(C(CO)([N+](=O)[O-])Br)O | 1 | 0.3 | 0.005 | 0 | 77.25
C(C(CO)([N+](=O)[O-])Br)O | 1 | 0.3 | 0.01 | 0 | 79.53
C(C(CO)([N+](=O)[O-])Br)O | 1 | 0.3 | 0.015 | 0 | 80.75
C(C(CO)([N+](=O)[O-])Br)O | 1 | 0.3 | 0.02 | 0 | 87.75
C(C(CO)([N+](=O)[O-])Br)O | 1 | 0.3 | 0.02 | 0 | 84.68
C(C(CO)([N+](=O)[O-])Br)O | 1 | 0.3 | 0.02 | 0 | 76.03
C(C(CO)([N+](=O)[O-])Br)O | 1 | 0.3 | 0.02 | 0 | 66.8
C(C(CO)([N+](=O)[O-])Br)O | 1 | 0.3 | 0.02 | 0 | 59.02
C=CC1=C(N2C(C(C2=O)NC(=O)C(=NOCC(=O)O)C3=CSC(=N3)N)SC1)C(=O)O | 1 | 0 | 2e-05 | 0 | 69
C=CC1=C(N2C(C(C2=O)NC(=O)C(=NOCC(=O)O)C3=CSC(=N3)N)SC1)C(=O)O | 1 | 0 | 2e-05 | 0 | 68
C=CC1=C(N2C(C(C2=O)NC(=O)C(=NOCC(=O)O)C3=CSC(=N3)N)SC1)C(=O)O | 1 | 0 | 2e-05 | 0 | 67
C=CC1=C(N2C(C(C2=O)NC(=O)C(=NOCC(=O)O)C3=CSC(=N3)N)SC1)C(=O)O | 1 | 0 | 2e-05 | 0 | 66
C=CC1=C(N2C(C(C2=O)NC(=O)C(=NOCC(=O)O)C3=CSC(=N3)N)SC1)C(=O)O | 1 | 0 | 2e-05 | 0 | 65
C=CC1=C(N2C(C(C2=O)NC(=O)C(=NOCC(=O)O)C3=CSC(=N3)N)SC1)C(=O)O | 1 | 0 | 0.0001 | 0 | 81
C=CC1=C(N2C(C(C2=O)NC(=O)C(=NOCC(=O)O)C3=CSC(=N3)N)SC1)C(=O)O | 1 | 0 | 0.0001 | 0 | 81
C=CC1=C(N2C(C(C2=O)NC(=O)C(=NOCC(=O)O)C3=CSC(=N3)N)SC1)C(=O)O | 1 | 0 | 0.0001 | 0 | 79
C=CC1=C(N2C(C(C2=O)NC(=O)C(=NOCC(=O)O)C3=CSC(=N3)N)SC1)C(=O)O | 1 | 0 | 0.0001 | 0 | 76
C=CC1=C(N2C(C(C2=O)NC(=O)C(=NOCC(=O)O)C3=CSC(=N3)N)SC1)C(=O)O | 1 | 0 | 0.0001 | 0 | 74
C=CC1=C(N2C(C(C2=O)NC(=O)C(=NOCC(=O)O)C3=CSC(=N3)N)SC1)C(=O)O | 1 | 0 | 0.001 | 0 | 84
C=CC1=C(N2C(C(C2=O)NC(=O)C(=NOCC(=O)O)C3=CSC(=N3)N)SC1)C(=O)O | 1 | 0 | 0.001 | 0 | 82
C=CC1=C(N2C(C(C2=O)NC(=O)C(=NOCC(=O)O)C3=CSC(=N3)N)SC1)C(=O)O | 1 | 0 | 0.001 | 0 | 81
C=CC1=C(N2C(C(C2=O)NC(=O)C(=NOCC(=O)O)C3=CSC(=N3)N)SC1)C(=O)O | 1 | 0 | 0.001 | 0 | 80
C=CC1=C(N2C(C(C2=O)NC(=O)C(=NOCC(=O)O)C3=CSC(=N3)N)SC1)C(=O)O | 1 | 0 | 0.001 | 0 | 79
C=CC1=C(N2C(C(C2=O)NC(=O)C(=NOCC(=O)O)C3=CSC(=N3)N)SC1)C(=O)O | 1 | 0 | 0.002 | 0 | 90
C=CC1=C(N2C(C(C2=O)NC(=O)C(=NOCC(=O)O)C3=CSC(=N3)N)SC1)C(=O)O | 1 | 0 | 0.002 | 0 | 89
C=CC1=C(N2C(C(C2=O)NC(=O)C(=NOCC(=O)O)C3=CSC(=N3)N)SC1)C(=O)O | 1 | 0 | 0.002 | 0 | 87
C=CC1=C(N2C(C(C2=O)NC(=O)C(=NOCC(=O)O)C3=CSC(=N3)N)SC1)C(=O)O | 1 | 0 | 0.002 | 0 | 86
C=CC1=C(N2C(C(C2=O)NC(=O)C(=NOCC(=O)O)C3=CSC(=N3)N)SC1)C(=O)O | 1 | 0 | 0.002 | 0 | 85
C=CC1=C(N2C(C(C2=O)NC(=O)C(=NOCC(=O)O)C3=CSC(=N3)N)SC1)C(=O)O | 1 | 0 | 2e-05 | 0 | 67.24
C=CC1=C(N2C(C(C2=O)NC(=O)C(=NOCC(=O)O)C3=CSC(=N3)N)SC1)C(=O)O | 1 | 0 | 0.0001 | 0 | 76.91
C=CC1=C(N2C(C(C2=O)NC(=O)C(=NOCC(=O)O)C3=CSC(=N3)N)SC1)C(=O)O | 1 | 0 | 0.002 | 0 | 81.66
C=CC1=C(N2C(C(C2=O)NC(=O)C(=NOCC(=O)O)C3=CSC(=N3)N)SC1)C(=O)O | 1 | 0 | 0.002 | 0 | 88.19
CC(OC(=O)C)OC(=O)C1=C(CSC2N1C(=O)C2NC(=O)C(=NOC)C3=CC=CO3)COC(=O)N | 168 | 1 | 0.0001958864 | 0 | 66.1
CC(OC(=O)C)OC(=O)C1=C(CSC2N1C(=O)C2NC(=O)C(=NOC)C3=CC=CO3)COC(=O)N | 168 | 1 | 0.0003917728 | 0 | 70.52
CC(OC(=O)C)OC(=O)C1=C(CSC2N1C(=O)C2NC(=O)C(=NOC)C3=CC=CO3)COC(=O)N | 168 | 1 | 0.0005876592 | 0 | 77.32
CC(OC(=O)C)OC(=O)C1=C(CSC2N1C(=O)C2NC(=O)C(=NOC)C3=CC=CO3)COC(=O)N | 168 | 1 | 0.0007835455 | 0 | 80.75
CC(OC(=O)C)OC(=O)C1=C(CSC2N1C(=O)C2NC(=O)C(=NOC)C3=CC=CO3)COC(=O)N | 168 | 1 | 0.0009794319 | 0 | 81.26
CC(OC(=O)C)OC(=O)C1=C(CSC2N1C(=O)C2NC(=O)C(=NOC)C3=CC=CO3)COC(=O)N | 168 | 1 | 0.0001958864 | 0 | 60
CC(OC(=O)C)OC(=O)C1=C(CSC2N1C(=O)C2NC(=O)C(=NOC)C3=CC=CO3)COC(=O)N | 168 | 1 | 0.0003917728 | 0 | 63.88
CC(OC(=O)C)OC(=O)C1=C(CSC2N1C(=O)C2NC(=O)C(=NOC)C3=CC=CO3)COC(=O)N | 168 | 1 | 0.0005876592 | 0 | 69.72
CC(OC(=O)C)OC(=O)C1=C(CSC2N1C(=O)C2NC(=O)C(=NOC)C3=CC=CO3)COC(=O)N | 168 | 1 | 0.0007835455 | 0 | 73.18
CC(OC(=O)C)OC(=O)C1=C(CSC2N1C(=O)C2NC(=O)C(=NOC)C3=CC=CO3)COC(=O)N | 168 | 1 | 0.0009794319 | 0 | 77.12
CC(OC(=O)C)OC(=O)C1=C(CSC2N1C(=O)C2NC(=O)C(=NOC)C3=CC=CO3)COC(=O)N | 168 | 1 | 0.0001958864 | 0 | 73.4
CC(OC(=O)C)OC(=O)C1=C(CSC2N1C(=O)C2NC(=O)C(=NOC)C3=CC=CO3)COC(=O)N | 168 | 1 | 0.0003917728 | 0 | 77
CC(OC(=O)C)OC(=O)C1=C(CSC2N1C(=O)C2NC(=O)C(=NOC)C3=CC=CO3)COC(=O)N | 168 | 1 | 0.0005876592 | 0 | 81.12
CC(OC(=O)C)OC(=O)C1=C(CSC2N1C(=O)C2NC(=O)C(=NOC)C3=CC=CO3)COC(=O)N | 168 | 1 | 0.0007835455 | 0 | 85.25
CC(OC(=O)C)OC(=O)C1=C(CSC2N1C(=O)C2NC(=O)C(=NOC)C3=CC=CO3)COC(=O)N | 168 | 1 | 0.0009794319 | 0 | 89.87
CC(OC(=O)C)OC(=O)C1=C(CSC2N1C(=O)C2NC(=O)C(=NOC)C3=CC=CO3)COC(=O)N | 168 | 1 | 0.0001958864 | 0 | 70.14
CC(OC(=O)C)OC(=O)C1=C(CSC2N1C(=O)C2NC(=O)C(=NOC)C3=CC=CO3)COC(=O)N | 168 | 1 | 0.0003917728 | 0 | 75.26
CC(OC(=O)C)OC(=O)C1=C(CSC2N1C(=O)C2NC(=O)C(=NOC)C3=CC=CO3)COC(=O)N | 168 | 1 | 0.0005876592 | 0 | 79.34
CC(OC(=O)C)OC(=O)C1=C(CSC2N1C(=O)C2NC(=O)C(=NOC)C3=CC=CO3)COC(=O)N | 168 | 1 | 0.0007835455 | 0 | 83.85
CC(OC(=O)C)OC(=O)C1=C(CSC2N1C(=O)C2NC(=O)C(=NOC)C3=CC=CO3)COC(=O)N | 168 | 1 | 0.0009794319 | 0 | 84.16
CC(OC(=O)C)OC(=O)C1=C(CSC2N1C(=O)C2NC(=O)C(=NOC)C3=CC=CO3)COC(=O)N | 168 | 1 | 0.0001958864 | 0 | 70.88
CC(OC(=O)C)OC(=O)C1=C(CSC2N1C(=O)C2NC(=O)C(=NOC)C3=CC=CO3)COC(=O)N | 168 | 1 | 0.0003917728 | 0 | 75.99
CC(OC(=O)C)OC(=O)C1=C(CSC2N1C(=O)C2NC(=O)C(=NOC)C3=CC=CO3)COC(=O)N | 168 | 1 | 0.0005876592 | 0 | 79.11
CC(OC(=O)C)OC(=O)C1=C(CSC2N1C(=O)C2NC(=O)C(=NOC)C3=CC=CO3)COC(=O)N | 168 | 1 | 0.0007835455 | 0 | 83.31
CC(OC(=O)C)OC(=O)C1=C(CSC2N1C(=O)C2NC(=O)C(=NOC)C3=CC=CO3)COC(=O)N | 168 | 1 | 0.0009794319 | 0 | 86.3
CC(OC(=O)C)OC(=O)C1=C(CSC2N1C(=O)C2NC(=O)C(=NOC)C3=CC=CO3)COC(=O)N | 24 | 1 | 0.0001958864 | 0 | 65
CC(OC(=O)C)OC(=O)C1=C(CSC2N1C(=O)C2NC(=O)C(=NOC)C3=CC=CO3)COC(=O)N | 24 | 1 | 0.0003917728 | 0 | 71
CC(OC(=O)C)OC(=O)C1=C(CSC2N1C(=O)C2NC(=O)C(=NOC)C3=CC=CO3)COC(=O)N | 24 | 1 | 0.0005876592 | 0 | 74
CC(OC(=O)C)OC(=O)C1=C(CSC2N1C(=O)C2NC(=O)C(=NOC)C3=CC=CO3)COC(=O)N | 24 | 1 | 0.0007835455 | 0 | 78
CC(OC(=O)C)OC(=O)C1=C(CSC2N1C(=O)C2NC(=O)C(=NOC)C3=CC=CO3)COC(=O)N | 24 | 1 | 0.0009794319 | 0 | 78
CC(OC(=O)C)OC(=O)C1=C(CSC2N1C(=O)C2NC(=O)C(=NOC)C3=CC=CO3)COC(=O)N | 48 | 1 | 0.0001958864 | 0 | 59
CC(OC(=O)C)OC(=O)C1=C(CSC2N1C(=O)C2NC(=O)C(=NOC)C3=CC=CO3)COC(=O)N | 48 | 1 | 0.0003917728 | 0 | 65
CC(OC(=O)C)OC(=O)C1=C(CSC2N1C(=O)C2NC(=O)C(=NOC)C3=CC=CO3)COC(=O)N | 48 | 1 | 0.0005876592 | 0 | 68
CC(OC(=O)C)OC(=O)C1=C(CSC2N1C(=O)C2NC(=O)C(=NOC)C3=CC=CO3)COC(=O)N | 48 | 1 | 0.0007835455 | 0 | 70
CC(OC(=O)C)OC(=O)C1=C(CSC2N1C(=O)C2NC(=O)C(=NOC)C3=CC=CO3)COC(=O)N | 48 | 1 | 0.0009794319 | 0 | 74
CC(OC(=O)C)OC(=O)C1=C(CSC2N1C(=O)C2NC(=O)C(=NOC)C3=CC=CO3)COC(=O)N | 72 | 1 | 0.0001958864 | 0 | 49
CC(OC(=O)C)OC(=O)C1=C(CSC2N1C(=O)C2NC(=O)C(=NOC)C3=CC=CO3)COC(=O)N | 72 | 1 | 0.0003917728 | 0 | 56
CC(OC(=O)C)OC(=O)C1=C(CSC2N1C(=O)C2NC(=O)C(=NOC)C3=CC=CO3)COC(=O)N | 72 | 1 | 0.0005876592 | 0 | 62
CC(OC(=O)C)OC(=O)C1=C(CSC2N1C(=O)C2NC(=O)C(=NOC)C3=CC=CO3)COC(=O)N | 72 | 1 | 0.0007835455 | 0 | 66
CC(OC(=O)C)OC(=O)C1=C(CSC2N1C(=O)C2NC(=O)C(=NOC)C3=CC=CO3)COC(=O)N | 72 | 1 | 0.0009794319 | 0 | 68
CC(OC(=O)C)OC(=O)C1=C(CSC2N1C(=O)C2NC(=O)C(=NOC)C3=CC=CO3)COC(=O)N | 96 | 1 | 0.0001958864 | 0 | 49
CC(OC(=O)C)OC(=O)C1=C(CSC2N1C(=O)C2NC(=O)C(=NOC)C3=CC=CO3)COC(=O)N | 96 | 1 | 0.0003917728 | 0 | 52
CC(OC(=O)C)OC(=O)C1=C(CSC2N1C(=O)C2NC(=O)C(=NOC)C3=CC=CO3)COC(=O)N | 96 | 1 | 0.0005876592 | 0 | 57
CC(OC(=O)C)OC(=O)C1=C(CSC2N1C(=O)C2NC(=O)C(=NOC)C3=CC=CO3)COC(=O)N | 96 | 1 | 0.0007835455 | 0 | 58
CC(OC(=O)C)OC(=O)C1=C(CSC2N1C(=O)C2NC(=O)C(=NOC)C3=CC=CO3)COC(=O)N | 96 | 1 | 0.0009794319 | 0 | 70
CC(OC(=O)C)OC(=O)C1=C(CSC2N1C(=O)C2NC(=O)C(=NOC)C3=CC=CO3)COC(=O)N | 120 | 1 | 0.0001958864 | 0 | 52
CC(OC(=O)C)OC(=O)C1=C(CSC2N1C(=O)C2NC(=O)C(=NOC)C3=CC=CO3)COC(=O)N | 120 | 1 | 0.0003917728 | 0 | 53
CC(OC(=O)C)OC(=O)C1=C(CSC2N1C(=O)C2NC(=O)C(=NOC)C3=CC=CO3)COC(=O)N | 120 | 1 | 0.0005876592 | 0 | 55
CC(OC(=O)C)OC(=O)C1=C(CSC2N1C(=O)C2NC(=O)C(=NOC)C3=CC=CO3)COC(=O)N | 120 | 1 | 0.0007835455 | 0 | 57
CC(OC(=O)C)OC(=O)C1=C(CSC2N1C(=O)C2NC(=O)C(=NOC)C3=CC=CO3)COC(=O)N | 120 | 1 | 0.0009794319 | 0 | 72
CC(OC(=O)C)OC(=O)C1=C(CSC2N1C(=O)C2NC(=O)C(=NOC)C3=CC=CO3)COC(=O)N | 144 | 1 | 0.0001958864 | 0 | 54
CC(OC(=O)C)OC(=O)C1=C(CSC2N1C(=O)C2NC(=O)C(=NOC)C3=CC=CO3)COC(=O)N | 144 | 1 | 0.0003917728 | 0 | 55
CC(OC(=O)C)OC(=O)C1=C(CSC2N1C(=O)C2NC(=O)C(=NOC)C3=CC=CO3)COC(=O)N | 144 | 1 | 0.0005876592 | 0 | 57
CC(OC(=O)C)OC(=O)C1=C(CSC2N1C(=O)C2NC(=O)C(=NOC)C3=CC=CO3)COC(=O)N | 144 | 1 | 0.0007835455 | 0 | 57
CC(OC(=O)C)OC(=O)C1=C(CSC2N1C(=O)C2NC(=O)C(=NOC)C3=CC=CO3)COC(=O)N | 144 | 1 | 0.0009794319 | 0 | 72
NC(N)=S | 72 | 0 | 0.0013 | 0 | 27.28
NC(N)=S | 72 | 0 | 0.0026 | 0 | 57
NC(N)=S | 72 | 0 | 0.0039 | 0 | 77.78
NC(N)=S | 72 | 0 | 0.0053 | 0 | 66.67
NC(N)=S | 72 | 0 | 0.0013 | 0 | 25.41
NC(N)=S | 72 | 0 | 0.0026 | 0 | 48.53
NC(N)=S | 72 | 0 | 0.0039 | 0 | 76.57
NC(N)=S | 72 | 0 | 0.0053 | 0 | 72.92
NC(N)=S | 72 | 0 | 0.0013 | 0 | 18.71
NC(N)=S | 72 | 0 | 0.0026 | 0 | 33.77
NC(N)=S | 72 | 0 | 0.0039 | 0 | 59.08
NC(N)=S | 72 | 0 | 0.0053 | 0 | 54.57
C1=CC(=NC(=C1)N)N | 1 | 0 | 1e-07 | 0 | 55.94
C1=CC(=NC(=C1)N)N | 1 | 0 | 1e-06 | 0 | 63.08
C1=CC(=NC(=C1)N)N | 1 | 0 | 1e-05 | 0 | 71.38
C1=CC(=NC(=C1)N)N | 1 | 0 | 0.0001 | 0 | 82.39
C1=CC(=NC(=C1)N)N | 1 | 0 | 0.001 | 0 | 86.72
C1=CN=C(N=C1)N | 1 | 0 | 1e-07 | 0 | 61.2
C1=CN=C(N=C1)N | 1 | 0 | 1e-06 | 0 | 69.9
C1=CN=C(N=C1)N | 1 | 0 | 1e-05 | 0 | 77.77
C1=CN=C(N=C1)N | 1 | 0 | 0.0001 | 0 | 88.16
C1=CN=C(N=C1)N | 1 | 0 | 0.001 | 0 | 91.58
NC1=CCNC(=S)N1 | 1 | 0 | 1e-07 | 0 | 66.06
NC1=CCNC(=S)N1 | 1 | 0 | 1e-06 | 0 | 77.15
NC1=CCNC(=S)N1 | 1 | 0 | 1e-05 | 0 | 85.84
NC1=CCNC(=S)N1 | 1 | 0 | 0.0001 | 0 | 91.06
NC1=CCNC(=S)N1 | 1 | 0 | 0.001 | 0 | 95.67
CCOC(=O)C1=C(C)N=C(S)NC1C2=CC=C(C=C2)Cl | 1 | 0 | 1e-07 | 0 | 74.2
CCOC(=O)C1=C(C)N=C(S)NC1C2=CC=C(C=C2)Cl | 1 | 0 | 1e-06 | 0 | 80.53
CCOC(=O)C1=C(C)N=C(S)NC1C2=CC=C(C=C2)Cl | 1 | 0 | 1e-05 | 0 | 87.54
CCOC(=O)C1=C(C)N=C(S)NC1C2=CC=C(C=C2)Cl | 1 | 0 | 0.0001 | 0 | 93.59
CCOC(=O)C1=C(C)N=C(S)NC1C2=CC=C(C=C2)Cl | 1 | 0 | 0.001 | 0 | 95.68
C1=CC(=NC(=C1)N)N | 1 | 0 | 0.001 | 0 | 83.04
C1=CC(=NC(=C1)N)N | 1 | 0 | 0.001 | 0 | 81.44
C1=CC(=NC(=C1)N)N | 1 | 0 | 0.001 | 0 | 78.44
C1=CC(=NC(=C1)N)N | 1 | 0 | 0.001 | 0 | 78.53
C1=CC(=NC(=C1)N)N | 1 | 0 | 0.001 | 0 | 75.4
C1=CN=C(N=C1)N | 1 | 0 | 0.001 | 0 | 90.3
C1=CN=C(N=C1)N | 1 | 0 | 0.001 | 0 | 85.7
C1=CN=C(N=C1)N | 1 | 0 | 0.001 | 0 | 82.64
C1=CN=C(N=C1)N | 1 | 0 | 0.001 | 0 | 83.25
C1=CN=C(N=C1)N | 1 | 0 | 0.001 | 0 | 81.79
NC1=CCNC(=S)N1 | 1 | 0 | 0.001 | 0 | 93.58
NC1=CCNC(=S)N1 | 1 | 0 | 0.001 | 0 | 91.88
NC1=CCNC(=S)N1 | 1 | 0 | 0.001 | 0 | 88.25
NC1=CCNC(=S)N1 | 1 | 0 | 0.001 | 0 | 88.05
NC1=CCNC(=S)N1 | 1 | 0 | 0.001 | 0 | 86.55
CCOC(=O)C1=C(C)N=C(S)NC1C2=CC=C(C=C2)Cl | 1 | 0 | 0.001 | 0 | 94.04
CCOC(=O)C1=C(C)N=C(S)NC1C2=CC=C(C=C2)Cl | 1 | 0 | 0.001 | 0 | 92.81
CCOC(=O)C1=C(C)N=C(S)NC1C2=CC=C(C=C2)Cl | 1 | 0 | 0.001 | 0 | 91.38
CCOC(=O)C1=C(C)N=C(S)NC1C2=CC=C(C=C2)Cl | 1 | 0 | 0.001 | 0 | 89.97
CCOC(=O)C1=C(C)N=C(S)NC1C2=CC=C(C=C2)Cl | 1 | 0 | 0.001 | 0 | 89.56
C(CC=O)CC=O | 3 | 0.45 | 0.02 | 0 | 71
C(CC=O)CC=O | 3 | 0.45 | 0.04 | 0 | 67
C(CC=O)CC=O | 3 | 0.45 | 0.06 | 0 | 61
C(CC=O)CC=O | 3 | 0.45 | 0.08 | 0 | 55
C(CC=O)CC=O | 3 | 0.45 | 0.1 | 0 | 48
C(CC=O)CC=O | 3 | 0.45 | 0.02 | 0 | 68
C(CC=O)CC=O | 3 | 0.45 | 0.04 | 0 | 63
C(CC=O)CC=O | 3 | 0.45 | 0.06 | 0 | 58
C(CC=O)CC=O | 3 | 0.45 | 0.08 | 0 | 49
C(CC=O)CC=O | 3 | 0.45 | 0.1 | 0 | 42
C(CC=O)CC=O | 3 | 0.45 | 0.02 | 0 | 62
C(CC=O)CC=O | 3 | 0.45 | 0.04 | 0 | 58
C(CC=O)CC=O | 3 | 0.45 | 0.06 | 0 | 52
C(CC=O)CC=O | 3 | 0.45 | 0.08 | 0 | 43
C(CC=O)CC=O | 3 | 0.45 | 0.1 | 0 | 38
CC(=NO)C | 2 | 0 | 0.0002 | 0 | 44
CC(=NO)C | 2 | 0 | 0.0004 | 0 | 54
CC(=NO)C | 2 | 0 | 0.0006 | 0 | 60
CC(=NO)C | 2 | 0 | 0.0008 | 0 | 64
CC(=NO)C | 2 | 0 | 0.001 | 0 | 70
CC(=NO)C | 2 | 0 | 0.0012 | 0 | 76
CC(=NO)C | 2 | 0 | 0.0014 | 0 | 77
CC(=NO)C | 2 | 0 | 0.0016 | 0 | 78
CC(=NO)C | 2 | 0 | 0.0018 | 0 | 79
CC(=NO)C | 2 | 0 | 0.002 | 0 | 80
CCC(=NO)C | 2 | 0 | 0.0002 | 0 | 59
CCC(=NO)C | 2 | 0 | 0.0004 | 0 | 68
CCC(=NO)C | 2 | 0 | 0.0006 | 0 | 72
CCC(=NO)C | 2 | 0 | 0.0008 | 0 | 74
CCC(=NO)C | 2 | 0 | 0.001 | 0 | 76
CCC(=NO)C | 2 | 0 | 0.0012 | 0 | 80
CCC(=NO)C | 2 | 0 | 0.0014 | 0 | 81
CCC(=NO)C | 2 | 0 | 0.0016 | 0 | 83
CCC(=NO)C | 2 | 0 | 0.0018 | 0 | 85
CCC(=NO)C | 2 | 0 | 0.002 | 0 | 87
C1CCC(=NO)CC1 | 2 | 0 | 0.0002 | 0 | 68
C1CCC(=NO)CC1 | 2 | 0 | 0.0004 | 0 | 78
C1CCC(=NO)CC1 | 2 | 0 | 0.0006 | 0 | 82
C1CCC(=NO)CC1 | 2 | 0 | 0.0008 | 0 | 84
C1CCC(=NO)CC1 | 2 | 0 | 0.001 | 0 | 90
C1CCC(=NO)CC1 | 2 | 0 | 0.0012 | 0 | 90
C1CCC(=NO)CC1 | 2 | 0 | 0.0014 | 0 | 91
C1CCC(=NO)CC1 | 2 | 0 | 0.0016 | 0 | 91
C1CCC(=NO)CC1 | 2 | 0 | 0.0018 | 0 | 93
C1CCC(=NO)CC1 | 2 | 0 | 0.002 | 0 | 94
CC(=NO)C | 2 | 0 | 0.002 | 0 | 77
CC(=NO)C | 2 | 0 | 0.002 | 0 | 73
CC(=NO)C | 2 | 0 | 0.002 | 0 | 58
CC(=NO)C | 2 | 0 | 0.002 | 0 | 48
CC(=NO)C | 2 | 0 | 0.002 | 0 | 32
CC(=NO)C | 2 | 0 | 0.002 | 0 | 18
CCC(=NO)C | 2 | 0 | 0.002 | 0 | 85
CCC(=NO)C | 2 | 0 | 0.002 | 0 | 78
CCC(=NO)C | 2 | 0 | 0.002 | 0 | 68
CCC(=NO)C | 2 | 0 | 0.002 | 0 | 56
CCC(=NO)C | 2 | 0 | 0.002 | 0 | 40
CCC(=NO)C | 2 | 0 | 0.002 | 0 | 26
C1CCC(=NO)CC1 | 2 | 0 | 0.002 | 0 | 93
C1CCC(=NO)CC1 | 2 | 0 | 0.002 | 0 | 87
C1CCC(=NO)CC1 | 2 | 0 | 0.002 | 0 | 78
C1CCC(=NO)CC1 | 2 | 0 | 0.002 | 0 | 66
C1CCC(=NO)CC1 | 2 | 0 | 0.002 | 0 | 55
C1CCC(=NO)CC1 | 2 | 0 | 0.002 | 0 | 34
CC(=NO)C | 0.5 | 0 | 0.002 | 0 | 54
CC(=NO)C | 1 | 0 | 0.002 | 0 | 65
CC(=NO)C | 1.5 | 0 | 0.002 | 0 | 76
CC(=NO)C | 2.5 | 0 | 0.002 | 0 | 80
CC(=NO)C | 3 | 0 | 0.002 | 0 | 79
CC(=NO)C | 3.5 | 0 | 0.002 | 0 | 76
CC(=NO)C | 4 | 0 | 0.002 | 0 | 74
CC(=NO)C | 4.5 | 0 | 0.002 | 0 | 73
CC(=NO)C | 5 | 0 | 0.002 | 0 | 72
CC(=NO)C | 5.5 | 0 | 0.002 | 0 | 71
CC(=NO)C | 6 | 0 | 0.002 | 0 | 70
CCC(=NO)C | 0.5 | 0 | 0.002 | 0 | 66.5
CCC(=NO)C | 1 | 0 | 0.002 | 0 | 78.5
CCC(=NO)C | 1.5 | 0 | 0.002 | 0 | 84
CCC(=NO)C | 2.5 | 0 | 0.002 | 0 | 87.5
CCC(=NO)C | 3 | 0 | 0.002 | 0 | 83.5
CCC(=NO)C | 3.5 | 0 | 0.002 | 0 | 80
CCC(=NO)C | 4 | 0 | 0.002 | 0 | 78
CCC(=NO)C | 4.5 | 0 | 0.002 | 0 | 76
CCC(=NO)C | 5 | 0 | 0.002 | 0 | 74
CCC(=NO)C | 5.5 | 0 | 0.002 | 0 | 73
CCC(=NO)C | 6 | 0 | 0.002 | 0 | 72.5
C1CCC(=NO)CC1 | 0.5 | 0 | 0.002 | 0 | 78
C1CCC(=NO)CC1 | 1 | 0 | 0.002 | 0 | 90
C1CCC(=NO)CC1 | 1.5 | 0 | 0.002 | 0 | 92.5
C1CCC(=NO)CC1 | 2.5 | 0 | 0.002 | 0 | 92
C1CCC(=NO)CC1 | 3 | 0 | 0.002 | 0 | 90
C1CCC(=NO)CC1 | 3.5 | 0 | 0.002 | 0 | 87.5
C1CCC(=NO)CC1 | 4 | 0 | 0.002 | 0 | 85.5
C1CCC(=NO)CC1 | 4.5 | 0 | 0.002 | 0 | 84
C1CCC(=NO)CC1 | 5 | 0 | 0.002 | 0 | 84
C1CCC(=NO)CC1 | 5.5 | 0 | 0.002 | 0 | 84
C1CCC(=NO)CC1 | 6 | 0 | 0.002 | 0 | 84
CC(=NO)C | 2 | -0.1760913 | 0.002 | 0 | 72
CC(=NO)C | 2 | -0.30103 | 0.002 | 0 | 60
CC(=NO)C | 2 | -0.39794 | 0.002 | 0 | 42
CC(=NO)C | 2 | -0.4771213 | 0.002 | 0 | 22
CCC(=NO)C | 2 | -0.1760913 | 0.002 | 0 | 76
CCC(=NO)C | 2 | -0.30103 | 0.002 | 0 | 64
CCC(=NO)C | 2 | -0.39794 | 0.002 | 0 | 50
CCC(=NO)C | 2 | -0.4771213 | 0.002 | 0 | 35
C1CCC(=NO)CC1 | 2 | -0.1760913 | 0.002 | 0 | 87
C1CCC(=NO)CC1 | 2 | -0.30103 | 0.002 | 0 | 74
C1CCC(=NO)CC1 | 2 | -0.39794 | 0.002 | 0 | 60
C1CCC(=NO)CC1 | 2 | -0.4771213 | 0.002 | 0 | 42
CC(=NO)C | 2 | 0 | 0.0002 | 0 | 48.8
CC(=NO)C | 2 | 0 | 0.001 | 0 | 68.2
CC(=NO)C | 2 | 0 | 0.002 | 0 | 85.7
CCC(=NO)C | 2 | 0 | 0.0002 | 0 | 53.4
CCC(=NO)C | 2 | 0 | 0.001 | 0 | 88.9
CCC(=NO)C | 2 | 0 | 0.002 | 0 | 93.5
C1CCC(=NO)CC1 | 2 | 0 | 0.0002 | 0 | 63.7
C1CCC(=NO)CC1 | 2 | 0 | 0.001 | 0 | 97.3
C1CCC(=NO)CC1 | 2 | 0 | 0.002 | 0 | 98.4
CC(=NO)C | 2 | 0 | 0.0002 | 0 | 58.6
CC(=NO)C | 2 | 0 | 0.001 | 0 | 72.9
CC(=NO)C | 2 | 0 | 0.002 | 0 | 89.2
CCC(=NO)C | 2 | 0 | 0.0002 | 0 | 64.3
CCC(=NO)C | 2 | 0 | 0.001 | 0 | 91.3
CCC(=NO)C | 2 | 0 | 0.002 | 0 | 93.1
C1CCC(=NO)CC1 | 2 | 0 | 0.0002 | 0 | 67
C1CCC(=NO)CC1 | 2 | 0 | 0.001 | 0 | 93.8
C1CCC(=NO)CC1 | 2 | 0 | 0.002 | 0 | 95.2
C1=CN=C(C=N1)C(=O)N | 2 | 0 | 1e-06 | 0 | 52.53
C1=CN=C(C=N1)C(=O)N | 2 | 0 | 5e-06 | 0 | 56.83
C1=CN=C(C=N1)C(=O)N | 2 | 0 | 1e-05 | 0 | 65.02
C1=CN=C(C=N1)C(=O)N | 2 | 0 | 5e-05 | 0 | 70.49
C1=CN=C(C=N1)C(=O)N | 2 | 0 | 0.0001 | 0 | 81.69
C1=CN=C(C=N1)C(=O)N | 2 | 0 | 0.0005 | 0 | 87.97
CC1=CN=C(C=N1)C(=O)N | 2 | 0 | 1e-06 | 0 | 57.65
CC1=CN=C(C=N1)C(=O)N | 2 | 0 | 5e-06 | 0 | 66.66
CC1=CN=C(C=N1)C(=O)N | 2 | 0 | 1e-05 | 0 | 71.31
CC1=CN=C(C=N1)C(=O)N | 2 | 0 | 5e-05 | 0 | 76.5
CC1=CN=C(C=N1)C(=O)N | 2 | 0 | 0.0001 | 0 | 82.51
CC1=CN=C(C=N1)C(=O)N | 2 | 0 | 0.0005 | 0 | 89.07
COC1=NC=C(N=C1)C(=O)N | 2 | 0 | 1e-06 | 0 | 62.02
COC1=NC=C(N=C1)C(=O)N | 2 | 0 | 5e-06 | 0 | 70.49
COC1=NC=C(N=C1)C(=O)N | 2 | 0 | 1e-05 | 0 | 75.95
COC1=NC=C(N=C1)C(=O)N | 2 | 0 | 5e-05 | 0 | 80.6
COC1=NC=C(N=C1)C(=O)N | 2 | 0 | 0.0001 | 0 | 87.43
COC1=NC=C(N=C1)C(=O)N | 2 | 0 | 0.0005 | 0 | 92.07
C1=CN=C(C=N1)C(=O)N | 2 | 0 | 1e-06 | 0 | 53.64
C1=CN=C(C=N1)C(=O)N | 2 | 0 | 5e-06 | 0 | 58.33
C1=CN=C(C=N1)C(=O)N | 2 | 0 | 1e-05 | 0 | 65.62
C1=CN=C(C=N1)C(=O)N | 2 | 0 | 5e-05 | 0 | 71.87
C1=CN=C(C=N1)C(=O)N | 2 | 0 | 0.0001 | 0 | 82.29
C1=CN=C(C=N1)C(=O)N | 2 | 0 | 0.0005 | 0 | 88.54
CC1=CN=C(C=N1)C(=O)N | 2 | 0 | 1e-06 | 0 | 59.37
CC1=CN=C(C=N1)C(=O)N | 2 | 0 | 5e-06 | 0 | 67.71
CC1=CN=C(C=N1)C(=O)N | 2 | 0 | 1e-05 | 0 | 72.92
CC1=CN=C(C=N1)C(=O)N | 2 | 0 | 5e-05 | 0 | 77.08
CC1=CN=C(C=N1)C(=O)N | 2 | 0 | 0.0001 | 0 | 83.33
CC1=CN=C(C=N1)C(=O)N | 2 | 0 | 0.0005 | 0 | 90.62
COC1=NC=C(N=C1)C(=O)N | 2 | 0 | 1e-06 | 0 | 61.46
COC1=NC=C(N=C1)C(=O)N | 2 | 0 | 5e-06 | 0 | 70.83
COC1=NC=C(N=C1)C(=O)N | 2 | 0 | 1e-05 | 0 | 75
COC1=NC=C(N=C1)C(=O)N | 2 | 0 | 5e-05 | 0 | 80.21
COC1=NC=C(N=C1)C(=O)N | 2 | 0 | 0.0001 | 0 | 87.5
COC1=NC=C(N=C1)C(=O)N | 2 | 0 | 0.0005 | 0 | 92.71
C1=CN=C(C=N1)C(=O)N | 2 | 0 | 1e-06 | 0 | 53.94
C1=CN=C(C=N1)C(=O)N | 2 | 0 | 5e-06 | 0 | 59.3
C1=CN=C(C=N1)C(=O)N | 2 | 0 | 1e-05 | 0 | 67.89
C1=CN=C(C=N1)C(=O)N | 2 | 0 | 5e-05 | 0 | 73.68
C1=CN=C(C=N1)C(=O)N | 2 | 0 | 0.0001 | 0 | 83.41
C1=CN=C(C=N1)C(=O)N | 2 | 0 | 0.0005 | 0 | 88.89
CC1=CN=C(C=N1)C(=O)N | 2 | 0 | 1e-06 | 0 | 58.33
CC1=CN=C(C=N1)C(=O)N | 2 | 0 | 5e-06 | 0 | 68.47
CC1=CN=C(C=N1)C(=O)N | 2 | 0 | 1e-05 | 0 | 72.44
CC1=CN=C(C=N1)C(=O)N | 2 | 0 | 5e-05 | 0 | 77.46
CC1=CN=C(C=N1)C(=O)N | 2 | 0 | 0.0001 | 0 | 84.3
CC1=CN=C(C=N1)C(=O)N | 2 | 0 | 0.0005 | 0 | 90.28
COC1=NC=C(N=C1)C(=O)N | 2 | 0 | 1e-06 | 0 | 66.02
COC1=NC=C(N=C1)C(=O)N | 2 | 0 | 5e-06 | 0 | 76.35
COC1=NC=C(N=C1)C(=O)N | 2 | 0 | 1e-05 | 0 | 84.09
COC1=NC=C(N=C1)C(=O)N | 2 | 0 | 5e-05 | 0 | 88.05
COC1=NC=C(N=C1)C(=O)N | 2 | 0 | 0.0001 | 0 | 90.66
COC1=NC=C(N=C1)C(=O)N | 2 | 0 | 0.0005 | 0 | 92.55
C1=CC=NC(=C1)C=NNC(=S)N | 48 | 0 | 0.0001 | 0 | 20.5
C1=CC=NC(=C1)C=NNC(=S)N | 48 | 0 | 0.001 | 0 | 45.5
C1=CC=NC(=C1)C=NNC(=S)N | 48 | 0 | 0.005 | 0 | 63.4
C1=CC=NC(=C1)C=NNC(=S)N | 48 | 0 | 0.01 | 0 | 70.6
C1=CN=CC=C1C=NNC(=S)N | 48 | 0 | 0.0001 | 0 | 35.5
C1=CN=CC=C1C=NNC(=S)N | 48 | 0 | 0.001 | 0 | 51.5
C1=CN=CC=C1C=NNC(=S)N | 48 | 0 | 0.005 | 0 | 67.1
C1=CN=CC=C1C=NNC(=S)N | 48 | 0 | 0.01 | 0 | 83.2
C1=CC(=CN=C1)C=NNC(=S)N | 48 | 0 | 0.0001 | 0 | 44.3
C1=CC(=CN=C1)C=NNC(=S)N | 48 | 0 | 0.001 | 0 | 60.5
C1=CC(=CN=C1)C=NNC(=S)N | 48 | 0 | 0.005 | 0 | 72.1
C1=CC(=CN=C1)C=NNC(=S)N | 48 | 0 | 0.01 | 0 | 88.4
C1=CC=NC(=C1)C=NNC(=S)N | 48 | 0 | 0.0001 | 0 | 22.4
C1=CC=NC(=C1)C=NNC(=S)N | 48 | 0 | 0.001 | 0 | 44.5
C1=CC=NC(=C1)C=NNC(=S)N | 48 | 0 | 0.005 | 0 | 60.1
C1=CC=NC(=C1)C=NNC(=S)N | 48 | 0 | 0.01 | 0 | 71.2
C1=CN=CC=C1C=NNC(=S)N | 48 | 0 | 0.0001 | 0 | 31.3
C1=CN=CC=C1C=NNC(=S)N | 48 | 0 | 0.001 | 0 | 49
C1=CN=CC=C1C=NNC(=S)N | 48 | 0 | 0.005 | 0 | 64.5
C1=CN=CC=C1C=NNC(=S)N | 48 | 0 | 0.01 | 0 | 80.1
C1=CC(=CN=C1)C=NNC(=S)N | 48 | 0 | 0.0001 | 0 | 42.4
C1=CC(=CN=C1)C=NNC(=S)N | 48 | 0 | 0.001 | 0 | 62.3
C1=CC(=CN=C1)C=NNC(=S)N | 48 | 0 | 0.005 | 0 | 75.6
C1=CC(=CN=C1)C=NNC(=S)N | 48 | 0 | 0.01 | 0 | 91.2
CN(C)CC1CCCCC1(C2=CC(=CC=C2)OC)O | 24 | 0 | 0.0004 | 0 | 84.21
CN(C)CC1CCCCC1(C2=CC(=CC=C2)OC)O | 24 | 0 | 0.0008 | 0 | 87.03
CN(C)CC1CCCCC1(C2=CC(=CC=C2)OC)O | 24 | 0 | 0.0011 | 0 | 94.75
CN(C)CC1CCCCC1(C2=CC(=CC=C2)OC)O | 24 | 0 | 0.0015 | 0 | 95.32
CN(C)CC1CCCCC1(C2=CC(=CC=C2)OC)O | 24 | 0 | 0.0019 | 0 | 96.11
CN(C)CC1CCCCC1(C2=CC(=CC=C2)OC)O | 24 | 0 | 0.0004 | 0 | 64.87
CN(C)CC1CCCCC1(C2=CC(=CC=C2)OC)O | 24 | 0 | 0.0008 | 0 | 76.58
CN(C)CC1CCCCC1(C2=CC(=CC=C2)OC)O | 24 | 0 | 0.0011 | 0 | 86.34
CN(C)CC1CCCCC1(C2=CC(=CC=C2)OC)O | 24 | 0 | 0.0015 | 0 | 94.14
CN(C)CC1CCCCC1(C2=CC(=CC=C2)OC)O | 24 | 0 | 0.0019 | 0 | 98.04
CN(C)CC1CCCCC1(C2=CC(=CC=C2)OC)O | 24 | 0 | 0.0004 | 0 | 56.95
CN(C)CC1CCCCC1(C2=CC(=CC=C2)OC)O | 24 | 0 | 0.0004 | 0 | 44.21
CN(C)CC1CCCCC1(C2=CC(=CC=C2)OC)O | 24 | 0 | 0.0004 | 0 | 34
CN(C)CC1CCCCC1(C2=CC(=CC=C2)OC)O | 24 | 0 | 0.0008 | 0 | 65.02
CN(C)CC1CCCCC1(C2=CC(=CC=C2)OC)O | 24 | 0 | 0.0008 | 0 | 56.61
CN(C)CC1CCCCC1(C2=CC(=CC=C2)OC)O | 24 | 0 | 0.0008 | 0 | 42
CN(C)CC1CCCCC1(C2=CC(=CC=C2)OC)O | 24 | 0 | 0.0011 | 0 | 70.85
CN(C)CC1CCCCC1(C2=CC(=CC=C2)OC)O | 24 | 0 | 0.0011 | 0 | 61.15
CN(C)CC1CCCCC1(C2=CC(=CC=C2)OC)O | 24 | 0 | 0.0011 | 0 | 48.8
CN(C)CC1CCCCC1(C2=CC(=CC=C2)OC)O | 24 | 0 | 0.0015 | 0 | 84.75
CN(C)CC1CCCCC1(C2=CC(=CC=C2)OC)O | 24 | 0 | 0.0015 | 0 | 69.01
CN(C)CC1CCCCC1(C2=CC(=CC=C2)OC)O | 24 | 0 | 0.0015 | 0 | 58
CN(C)CC1CCCCC1(C2=CC(=CC=C2)OC)O | 24 | 0 | 0.0019 | 0 | 87.44
CN(C)CC1CCCCC1(C2=CC(=CC=C2)OC)O | 24 | 0 | 0.0019 | 0 | 80.16
CN(C)CC1CCCCC1(C2=CC(=CC=C2)OC)O | 24 | 0 | 0.0019 | 0 | 67.2
CC1=CC=C(C=C1)[N]2N=NC=C2O | 0.5 | 0 | 0.0003 | 0 | 21.24
CC1=CC=C(C=C1)[N]2N=NC=C2O | 0.5 | 0 | 0.0006 | 0 | 29.17
CC1=CC=C(C=C1)[N]2N=NC=C2O | 0.5 | 0 | 0.001 | 0 | 41.17
CC1=CC=C(C=C1)[N]2N=NC=C2O | 0.5 | 0 | 0.003 | 0 | 55.89
OC1=CN=N[N]1C2=CC=C(C=C2)Cl | 0.5 | 0 | 0.0003 | 0 | 26.5
OC1=CN=N[N]1C2=CC=C(C=C2)Cl | 0.5 | 0 | 0.0005 | 0 | 36.7
OC1=CN=N[N]1C2=CC=C(C=C2)Cl | 0.5 | 0 | 0.001 | 0 | 48.79
OC1=CN=N[N]1C2=CC=C(C=C2)Cl | 0.5 | 0 | 0.003 | 0 | 63.69
COC(=O)C1=CC=C(C=C1)[N]2N=NC=C2O | 0.5 | 0 | 0.0002 | 0 | 34.19
COC(=O)C1=CC=C(C=C1)[N]2N=NC=C2O | 0.5 | 0 | 0.0005 | 0 | 42.55
COC(=O)C1=CC=C(C=C1)[N]2N=NC=C2O | 0.5 | 0 | 0.001 | 0 | 55.89
COC(=O)C1=CC=C(C=C1)[N]2N=NC=C2O | 0.5 | 0 | 0.0002 | 0 | 72.31
CC1=CC=C(C=C1)[N]2N=NC=C2O | 0.5 | 0 | 0.0003 | 0 | 17.16
CC1=CC=C(C=C1)[N]2N=NC=C2O | 0.5 | 0 | 0.0006 | 0 | 24.84
CC1=CC=C(C=C1)[N]2N=NC=C2O | 0.5 | 0 | 0.001 | 0 | 35.75
CC1=CC=C(C=C1)[N]2N=NC=C2O | 0.5 | 0 | 0.003 | 0 | 49.99
OC1=CN=N[N]1C2=CC=C(C=C2)Cl | 0.5 | 0 | 0.0003 | 0 | 21.3
OC1=CN=N[N]1C2=CC=C(C=C2)Cl | 0.5 | 0 | 0.0005 | 0 | 30.22
OC1=CN=N[N]1C2=CC=C(C=C2)Cl | 0.5 | 0 | 0.001 | 0 | 41.25
OC1=CN=N[N]1C2=CC=C(C=C2)Cl | 0.5 | 0 | 0.003 | 0 | 55.78
COC(=O)C1=CC=C(C=C1)[N]2N=NC=C2O | 0.5 | 0 | 0.0002 | 0 | 29.74
COC(=O)C1=CC=C(C=C1)[N]2N=NC=C2O | 0.5 | 0 | 0.0005 | 0 | 36.49
COC(=O)C1=CC=C(C=C1)[N]2N=NC=C2O | 0.5 | 0 | 0.001 | 0 | 46.3
COC(=O)C1=CC=C(C=C1)[N]2N=NC=C2O | 0.5 | 0 | 0.0002 | 0 | 64.04
CC1=CC=C(C=C1)[N]2N=NC=C2O | 0.5 | 0 | 0.0003 | 0 | 11.01
CC1=CC=C(C=C1)[N]2N=NC=C2O | 0.5 | 0 | 0.0006 | 0 | 19
CC1=CC=C(C=C1)[N]2N=NC=C2O | 0.5 | 0 | 0.001 | 0 | 29.03
CC1=CC=C(C=C1)[N]2N=NC=C2O | 0.5 | 0 | 0.003 | 0 | 38.29
OC1=CN=N[N]1C2=CC=C(C=C2)Cl | 0.5 | 0 | 0.0003 | 0 | 15.46
OC1=CN=N[N]1C2=CC=C(C=C2)Cl | 0.5 | 0 | 0.0005 | 0 | 23.73
OC1=CN=N[N]1C2=CC=C(C=C2)Cl | 0.5 | 0 | 0.001 | 0 | 32.67
OC1=CN=N[N]1C2=CC=C(C=C2)Cl | 0.5 | 0 | 0.003 | 0 | 43.07
COC(=O)C1=CC=C(C=C1)[N]2N=NC=C2O | 0.5 | 0 | 0.0002 | 0 | 19.57
COC(=O)C1=CC=C(C=C1)[N]2N=NC=C2O | 0.5 | 0 | 0.0005 | 0 | 25.2
COC(=O)C1=CC=C(C=C1)[N]2N=NC=C2O | 0.5 | 0 | 0.001 | 0 | 36.45
COC(=O)C1=CC=C(C=C1)[N]2N=NC=C2O | 0.5 | 0 | 0.0002 | 0 | 56.4
CC1=CC=C(C=C1)[N]2N=NC=C2O | 0.5 | 0 | 0.0003 | 0 | 5.2
CC1=CC=C(C=C1)[N]2N=NC=C2O | 0.5 | 0 | 0.0006 | 0 | 9.99
CC1=CC=C(C=C1)[N]2N=NC=C2O | 0.5 | 0 | 0.001 | 0 | 18.37
CC1=CC=C(C=C1)[N]2N=NC=C2O | 0.5 | 0 | 0.003 | 0 | 26.36
OC1=CN=N[N]1C2=CC=C(C=C2)Cl | 0.5 | 0 | 0.0003 | 0 | 7.4
OC1=CN=N[N]1C2=CC=C(C=C2)Cl | 0.5 | 0 | 0.0005 | 0 | 10.29
OC1=CN=N[N]1C2=CC=C(C=C2)Cl | 0.5 | 0 | 0.001 | 0 | 24.76
OC1=CN=N[N]1C2=CC=C(C=C2)Cl | 0.5 | 0 | 0.003 | 0 | 30.65
COC(=O)C1=CC=C(C=C1)[N]2N=NC=C2O | 0.5 | 0 | 0.0002 | 0 | 11.09
COC(=O)C1=CC=C(C=C1)[N]2N=NC=C2O | 0.5 | 0 | 0.0005 | 0 | 14.78
COC(=O)C1=CC=C(C=C1)[N]2N=NC=C2O | 0.5 | 0 | 0.001 | 0 | 27.95
COC(=O)C1=CC=C(C=C1)[N]2N=NC=C2O | 0.5 | 0 | 0.0002 | 0 | 40.43
CC1=CC=C(C=C1)[N]2N=NC=C2O | 0.5 | 0 | 0.0003 | 0 | 22.81
CC1=CC=C(C=C1)[N]2N=NC=C2O | 0.5 | 0 | 0.0006 | 0 | 33.97
CC1=CC=C(C=C1)[N]2N=NC=C2O | 0.5 | 0 | 0.001 | 0 | 40.16
CC1=CC=C(C=C1)[N]2N=NC=C2O | 0.5 | 0 | 0.003 | 0 | 49.28
OC1=CN=N[N]1C2=CC=C(C=C2)Cl | 0.5 | 0 | 0.0003 | 0 | 29.52
OC1=CN=N[N]1C2=CC=C(C=C2)Cl | 0.5 | 0 | 0.0005 | 0 | 40.76
OC1=CN=N[N]1C2=CC=C(C=C2)Cl | 0.5 | 0 | 0.001 | 0 | 47.25
OC1=CN=N[N]1C2=CC=C(C=C2)Cl | 0.5 | 0 | 0.003 | 0 | 57.95
COC(=O)C1=CC=C(C=C1)[N]2N=NC=C2O | 0.5 | 0 | 0.0002 | 0 | 39.97
COC(=O)C1=CC=C(C=C1)[N]2N=NC=C2O | 0.5 | 0 | 0.0005 | 0 | 49.33
COC(=O)C1=CC=C(C=C1)[N]2N=NC=C2O | 0.5 | 0 | 0.001 | 0 | 57.79
COC(=O)C1=CC=C(C=C1)[N]2N=NC=C2O | 0.5 | 0 | 0.0002 | 0 | 73.36
CC(C)NCC(COC1=CC=C(C=C1)CC(=O)N)O | 24 | 1 | 2e-06 | 0 | 21.3
CC(C)NCC(COC1=CC=C(C=C1)CC(=O)N)O | 24 | 1 | 4e-06 | 0 | 28.6
CC(C)NCC(COC1=CC=C(C=C1)CC(=O)N)O | 24 | 1 | 6e-06 | 0 | 47.8
CC(C)NCC(COC1=CC=C(C=C1)CC(=O)N)O | 24 | 1 | 8e-06 | 0 | 68
CC(C)NCC(COC1=CC=C(C=C1)CC(=O)N)O | 24 | 1 | 1e-05 | 0 | 79.4
CC(C)NCC(COC1=CC=C(C=C1)CC(=O)N)O | 24 | 1 | 1.2e-05 | 0 | 88.2
CC(C)NCC(COC1=CC=CC2=CC=CC=C21)O | 24 | 1 | 2e-06 | 0 | 15.9
CC(C)NCC(COC1=CC=CC2=CC=CC=C21)O | 24 | 1 | 4e-06 | 0 | 28.1
CC(C)NCC(COC1=CC=CC2=CC=CC=C21)O | 24 | 1 | 6e-06 | 0 | 40.9
CC(C)NCC(COC1=CC=CC2=CC=CC=C21)O | 24 | 1 | 8e-06 | 0 | 63.8
CC(C)NCC(COC1=CC=CC2=CC=CC=C21)O | 24 | 1 | 1e-05 | 0 | 72.3
CC(C)NCC(COC1=CC=CC2=CC=CC=C21)O | 24 | 1 | 1.2e-05 | 0 | 81.9
CC(C)(C)NCC(COC1=NSN=C1N2CCOCC2)O | 24 | 1 | 2e-06 | 0 | 15.8
CC(C)(C)NCC(COC1=NSN=C1N2CCOCC2)O | 24 | 1 | 4e-06 | 0 | 26.8
CC(C)(C)NCC(COC1=NSN=C1N2CCOCC2)O | 24 | 1 | 6e-06 | 0 | 39.4
CC(C)(C)NCC(COC1=NSN=C1N2CCOCC2)O | 24 | 1 | 8e-06 | 0 | 56.2
CC(C)(C)NCC(COC1=NSN=C1N2CCOCC2)O | 24 | 1 | 1e-05 | 0 | 69.5
CC(C)(C)NCC(COC1=NSN=C1N2CCOCC2)O | 24 | 1 | 1.2e-05 | 0 | 78.1
CC(C)(C)NCC(COC1=CC=CC2=C1CC(C(C2)O)O)O | 24 | 1 | 2e-06 | 0 | 9.9
CC(C)(C)NCC(COC1=CC=CC2=C1CC(C(C2)O)O)O | 24 | 1 | 4e-06 | 0 | 25
CC(C)(C)NCC(COC1=CC=CC2=C1CC(C(C2)O)O)O | 24 | 1 | 6e-06 | 0 | 38.2
CC(C)(C)NCC(COC1=CC=CC2=C1CC(C(C2)O)O)O | 24 | 1 | 8e-06 | 0 | 51.2
CC(C)(C)NCC(COC1=CC=CC2=C1CC(C(C2)O)O)O | 24 | 1 | 1e-05 | 0 | 66.3
CC(C)(C)NCC(COC1=CC=CC2=C1CC(C(C2)O)O)O | 24 | 1 | 1.2e-05 | 0 | 72.9
CC(C)NCC(COC1=CC=C(C=C1)CC(=O)N)O | 24 | 1 | 2e-06 | 0 | 23.55
CC(C)NCC(COC1=CC=C(C=C1)CC(=O)N)O | 24 | 1 | 4e-06 | 0 | 36.17
CC(C)NCC(COC1=CC=C(C=C1)CC(=O)N)O | 24 | 1 | 6e-06 | 0 | 49.58
CC(C)NCC(COC1=CC=C(C=C1)CC(=O)N)O | 24 | 1 | 8e-06 | 0 | 72.22
CC(C)NCC(COC1=CC=C(C=C1)CC(=O)N)O | 24 | 1 | 1e-05 | 0 | 80.76
CC(C)NCC(COC1=CC=C(C=C1)CC(=O)N)O | 24 | 1 | 1.2e-05 | 0 | 91.8
CC(C)NCC(COC1=CC=CC2=CC=CC=C21)O | 24 | 1 | 2e-06 | 0 | 22.8
CC(C)NCC(COC1=CC=CC2=CC=CC=C21)O | 24 | 1 | 4e-06 | 0 | 30.69
CC(C)NCC(COC1=CC=CC2=CC=CC=C21)O | 24 | 1 | 6e-06 | 0 | 45.21
CC(C)NCC(COC1=CC=CC2=CC=CC=C21)O | 24 | 1 | 8e-06 | 0 | 62.99
CC(C)NCC(COC1=CC=CC2=CC=CC=C21)O | 24 | 1 | 1e-05 | 0 | 81.39
CC(C)NCC(COC1=CC=CC2=CC=CC=C21)O | 24 | 1 | 1.2e-05 | 0 | 90.12
CC(C)(C)NCC(COC1=NSN=C1N2CCOCC2)O | 24 | 1 | 2e-06 | 0 | 19.43
CC(C)(C)NCC(COC1=NSN=C1N2CCOCC2)O | 24 | 1 | 4e-06 | 0 | 29.64
CC(C)(C)NCC(COC1=NSN=C1N2CCOCC2)O | 24 | 1 | 6e-06 | 0 | 41.22
CC(C)(C)NCC(COC1=NSN=C1N2CCOCC2)O | 24 | 1 | 8e-06 | 0 | 54.29
CC(C)(C)NCC(COC1=NSN=C1N2CCOCC2)O | 24 | 1 | 1e-05 | 0 | 70.12
CC(C)(C)NCC(COC1=NSN=C1N2CCOCC2)O | 24 | 1 | 1.2e-05 | 0 | 81.38
CC(C)(C)NCC(COC1=CC=CC2=C1CC(C(C2)O)O)O | 24 | 1 | 2e-06 | 0 | 17.35
CC(C)(C)NCC(COC1=CC=CC2=C1CC(C(C2)O)O)O | 24 | 1 | 4e-06 | 0 | 27.16
CC(C)(C)NCC(COC1=CC=CC2=C1CC(C(C2)O)O)O | 24 | 1 | 6e-06 | 0 | 43.11
CC(C)(C)NCC(COC1=CC=CC2=C1CC(C(C2)O)O)O | 24 | 1 | 8e-06 | 0 | 55
CC(C)(C)NCC(COC1=CC=CC2=C1CC(C(C2)O)O)O | 24 | 1 | 1e-05 | 0 | 67.28
CC(C)(C)NCC(COC1=CC=CC2=C1CC(C(C2)O)O)O | 24 | 1 | 1.2e-05 | 0 | 75.05
CC(C)NCC(COC1=CC=C(C=C1)CC(=O)N)O | 24 | 1 | 2e-06 | 0 | 25.2
CC(C)NCC(COC1=CC=C(C=C1)CC(=O)N)O | 24 | 1 | 4e-06 | 0 | 40.8
CC(C)NCC(COC1=CC=C(C=C1)CC(=O)N)O | 24 | 1 | 6e-06 | 0 | 49.1
CC(C)NCC(COC1=CC=C(C=C1)CC(=O)N)O | 24 | 1 | 8e-06 | 0 | 63.8
CC(C)NCC(COC1=CC=CC2=CC=CC=C21)O | 24 | 1 | 2e-06 | 0 | 24.4
CC(C)NCC(COC1=CC=CC2=CC=CC=C21)O | 24 | 1 | 4e-06 | 0 | 37.7
CC(C)NCC(COC1=CC=CC2=CC=CC=C21)O | 24 | 1 | 6e-06 | 0 | 42.8
CC(C)NCC(COC1=CC=CC2=CC=CC=C21)O | 24 | 1 | 8e-06 | 0 | 61.5
CC(C)(C)NCC(COC1=NSN=C1N2CCOCC2)O | 24 | 1 | 2e-06 | 0 | 18.7
CC(C)(C)NCC(COC1=NSN=C1N2CCOCC2)O | 24 | 1 | 4e-06 | 0 | 30.4
CC(C)(C)NCC(COC1=NSN=C1N2CCOCC2)O | 24 | 1 | 6e-06 | 0 | 41.2
CC(C)(C)NCC(COC1=NSN=C1N2CCOCC2)O | 24 | 1 | 8e-06 | 0 | 56.7
CC(C)(C)NCC(COC1=CC=CC2=C1CC(C(C2)O)O)O | 24 | 1 | 2e-06 | 0 | 16.9
CC(C)(C)NCC(COC1=CC=CC2=C1CC(C(C2)O)O)O | 24 | 1 | 4e-06 | 0 | 24.6
CC(C)(C)NCC(COC1=CC=CC2=C1CC(C(C2)O)O)O | 24 | 1 | 6e-06 | 0 | 40.8
CC(C)(C)NCC(COC1=CC=CC2=C1CC(C(C2)O)O)O | 24 | 1 | 8e-06 | 0 | 54.2