## Sheet1
SMILES | Alloy | Time_h | pH | Inhib_Concentrat_M | Efficiency
COCCOC(=O)OCSc1nc2c(s1)cccc2 | AA2024 | 24 | 4 | 0.001 | 0
COCCOC(=O)OCSc1nc2c(s1)cccc2 | AA2024 | 24 | 10 | 0.001 | 0
COCCOC(=O)OCSc1nc2c(s1)cccc2 | AA7075 | 24 | 4 | 0.001 | 0
COCCOC(=O)OCSc1nc2c(s1)cccc2 | AA7075 | 24 | 10 | 0.001 | 0
Cc1ccc(c(c1)n1nc2c(n1)cccc2)O | AA2024 | 24 | 4 | 0.001 | 30
Cc1ccc(c(c1)n1nc2c(n1)cccc2)O | AA2024 | 24 | 10 | 0.001 | 30
Cc1ccc(c(c1)n1nc2c(n1)cccc2)O | AA7075 | 24 | 4 | 0.001 | 30
Cc1ccc(c(c1)n1nc2c(n1)cccc2)O | AA7075 | 24 | 10 | 0.001 | 20
Clc1ccc(cc1)CC[C@](C(C)(C)C)(Cn1cncn1)O | AA2024 | 24 | 4 | 0.001 | 30
Clc1ccc(cc1)CC[C@](C(C)(C)C)(Cn1cncn1)O | AA2024 | 24 | 10 | 0.001 | 30
Clc1ccc(cc1)CC[C@](C(C)(C)C)(Cn1cncn1)O | AA7075 | 24 | 4 | 0.001 | 30
Clc1ccc(cc1)CC[C@](C(C)(C)C)(Cn1cncn1)O | AA7075 | 24 | 10 | 0.001 | 30
On1nnc2c1cccc2 | AA2024 | 24 | 4 | 0.001 | 40
On1nnc2c1cccc2 | AA2024 | 24 | 10 | 0.001 | 40
On1nnc2c1cccc2 | AA7075 | 24 | 4 | 0.001 | 20
On1nnc2c1cccc2 | AA7075 | 24 | 10 | 0.001 | 30
c1ncn[nH]1 | AA2024 | 24 | 4 | 0.001 | 30
c1ncn[nH]1 | AA2024 | 24 | 10 | 0.001 | 90
c1ncn[nH]1 | AA7075 | 24 | 4 | 0.001 | 40
c1ncn[nH]1 | AA7075 | 24 | 10 | 0.001 | 10
Sc1n[nH]cn1 | AA2024 | 24 | 4 | 0.001 | 90
Sc1n[nH]cn1 | AA2024 | 24 | 10 | 0.001 | 70
Sc1n[nH]cn1 | AA7075 | 24 | 4 | 0.001 | 90
Sc1n[nH]cn1 | AA7075 | 24 | 10 | 0.001 | 90
S[C]1NC2=C[CH]C=NC2=N1 | AA2024 | 24 | 4 | 0.001 | 20
S[C]1NC2=C[CH]C=NC2=N1 | AA2024 | 24 | 10 | 0.001 | 10
S[C]1NC2=C[CH]C=NC2=N1 | AA7075 | 24 | 4 | 0.001 | 30
S[C]1NC2=C[CH]C=NC2=N1 | AA7075 | 24 | 10 | 0.001 | 30
S=c1[nH]c2c([nH]1)nccn2 | AA2024 | 24 | 4 | 0.001 | 50
S=c1[nH]c2c([nH]1)nccn2 | AA2024 | 24 | 10 | 0.001 | 40
S=c1[nH]c2c([nH]1)nccn2 | AA7075 | 24 | 4 | 0.001 | 70
S=c1[nH]c2c([nH]1)nccn2 | AA7075 | 24 | 10 | 0.001 | 50
Sc1ncc[nH]1 | AA2024 | 24 | 4 | 0.001 | 20
Sc1ncc[nH]1 | AA2024 | 24 | 10 | 0.001 | 40
Sc1ncc[nH]1 | AA7075 | 24 | 4 | 0.001 | 40
Sc1ncc[nH]1 | AA7075 | 24 | 10 | 0.001 | 50
C=CC(=O)OCCOC(=O)OCCSc1ncccn1 | AA2024 | 24 | 4 | 0.001 | 10
C=CC(=O)OCCOC(=O)OCCSc1ncccn1 | AA2024 | 24 | 10 | 0.001 | 10
C=CC(=O)OCCOC(=O)OCCSc1ncccn1 | AA7075 | 24 | 4 | 0.001 | 50
C=CC(=O)OCCOC(=O)OCCSc1ncccn1 | AA7075 | 24 | 10 | 0.001 | 40
CCSc1nnc(s1)N | AA2024 | 24 | 4 | 0.001 | 20
CCSc1nnc(s1)N | AA2024 | 24 | 10 | 0.001 | 10
CCSc1nnc(s1)N | AA7075 | 24 | 4 | 0.001 | 10
CCSc1nnc(s1)N | AA7075 | 24 | 10 | 0.001 | 0
CSc1nnc(s1)N | AA2024 | 24 | 4 | 0.001 | 20
CSc1nnc(s1)N | AA2024 | 24 | 10 | 0.001 | 10
CSc1nnc(s1)N | AA7075 | 24 | 4 | 0.001 | 10
CSc1nnc(s1)N | AA7075 | 24 | 10 | 0.001 | 0
Cc1ccc2c(c1)nc([nH]2)S | AA2024 | 24 | 4 | 0.001 | 80
Cc1ccc2c(c1)nc([nH]2)S | AA2024 | 24 | 10 | 0.001 | 40
Cc1ccc2c(c1)nc([nH]2)S | AA7075 | 24 | 4 | 0.001 | 60
Cc1ccc2c(c1)nc([nH]2)S | AA7075 | 24 | 10 | 0.001 | 40
OC(=O)CS | AA2024 | 24 | 4 | 0.001 | 10
OC(=O)CS | AA2024 | 24 | 10 | 0.001 | 0
OC(=O)CS | AA7075 | 24 | 4 | 0.001 | 40
OC(=O)CS | AA7075 | 24 | 10 | 0.001 | 30
OC(=O)CS | AA2024 | 672 | 7 | 0.001 | 96
OC(=O)CS | AA7075 | 672 | 7 | 0.001 | 83
Sc1nc2c([nH]1)cccc2 | AA2024 | 24 | 4 | 0.001 | 60
Sc1nc2c([nH]1)cccc2 | AA2024 | 24 | 10 | 0.001 | 80
Sc1nc2c([nH]1)cccc2 | AA7075 | 24 | 4 | 0.001 | 90
Sc1nc2c([nH]1)cccc2 | AA7075 | 24 | 10 | 0.001 | 90
Sc1nc2c([nH]1)cccc2 | AA2024 | 672 | 7 | 0.001 | 90
Sc1nc2c([nH]1)cccc2 | AA7075 | 672 | 7 | 0.001 | 84
OC(=O)c1ccccc1S | AA2024 | 24 | 4 | 0.001 | 20
OC(=O)c1ccccc1S | AA2024 | 24 | 10 | 0.001 | 0
OC(=O)c1ccccc1S | AA7075 | 24 | 4 | 0.001 | 20
OC(=O)c1ccccc1S | AA7075 | 24 | 10 | 0.001 | 20
OC(=O)c1ccccc1S | AA2024 | 672 | 7 | 0.001 | 88
OC(=O)c1ccccc1S | AA7075 | 672 | 7 | 0.001 | 80
S=c1sc2c([nH]1)cccc2 | AA2024 | 24 | 4 | 0.001 | 30
S=c1sc2c([nH]1)cccc2 | AA2024 | 24 | 10 | 0.001 | 20
S=c1sc2c([nH]1)cccc2 | AA7075 | 24 | 4 | 0.001 | 10
S=c1sc2c([nH]1)cccc2 | AA7075 | 24 | 10 | 0.001 | 10
S=c1sc2c([nH]1)cccc2 | AA2024 | 672 | 7 | 0.001 | 95
S=c1sc2c([nH]1)cccc2 | AA7075 | 672 | 7 | 0.001 | 91
OC(=O)c1cccnc1S | AA2024 | 24 | 4 | 0.001 | 40
OC(=O)c1cccnc1S | AA2024 | 24 | 10 | 0.001 | 20
OC(=O)c1cccnc1S | AA7075 | 24 | 4 | 0.001 | 30
OC(=O)c1cccnc1S | AA7075 | 24 | 10 | 0.001 | 10
OC(=O)c1cccnc1S | AA2024 | 672 | 7 | 0.001 | 83
OC(=O)c1cccnc1S | AA7075 | 672 | 7 | 0.001 | 70
Sc1ncccn1 | AA2024 | 24 | 4 | 0.001 | 30
Sc1ncccn1 | AA2024 | 24 | 10 | 0.001 | 10
Sc1ncccn1 | AA7075 | 24 | 4 | 0.001 | 70
Sc1ncccn1 | AA7075 | 24 | 10 | 0.001 | 70
Sc1ncccn1 | AA2024 | 672 | 7 | 0.001 | 89
Sc1ncccn1 | AA7075 | 672 | 7 | 0.001 | 50
c1ccc(nc1)c1ccccn1 | AA2024 | 24 | 4 | 0.001 | 40
c1ccc(nc1)c1ccccn1 | AA2024 | 24 | 10 | 0.001 | 30
c1ccc(nc1)c1ccccn1 | AA7075 | 24 | 4 | 0.001 | 30
c1ccc(nc1)c1ccccn1 | AA7075 | 24 | 10 | 0.001 | 20
Sc1nnc(s1)S | AA2024 | 24 | 4 | 0.001 | 80
Sc1nnc(s1)S | AA2024 | 24 | 10 | 0.001 | 90
Sc1nnc(s1)S | AA7075 | 24 | 4 | 0.001 | 40
Sc1nnc(s1)S | AA7075 | 24 | 10 | 0.001 | 30
Sc1nnc(s1)S | AA2024 | 672 | 7 | 0.001 | 26
Sc1nnc(s1)S | AA7075 | 672 | 7 | 0.001 | -32
Nc1cc(S)nc(n1)N | AA2024 | 24 | 4 | 0.001 | 40
Nc1cc(S)nc(n1)N | AA2024 | 24 | 10 | 0.001 | 40
Nc1cc(S)nc(n1)N | AA7075 | 24 | 4 | 0.001 | 50
Nc1cc(S)nc(n1)N | AA7075 | 24 | 10 | 0.001 | 60
Nc1nc([nH]n1)C(=O)O | AA2024 | 24 | 4 | 0.001 | 60
Nc1nc([nH]n1)C(=O)O | AA2024 | 24 | 10 | 0.001 | 50
Nc1nc([nH]n1)C(=O)O | AA7075 | 24 | 4 | 0.001 | 40
Nc1nc([nH]n1)C(=O)O | AA7075 | 24 | 10 | 0.001 | 30
Nc1n[nH]cn1 | AA2024 | 24 | 4 | 0.001 | 70
Nc1n[nH]cn1 | AA2024 | 24 | 10 | 0.001 | 30
Nc1n[nH]cn1 | AA7075 | 24 | 4 | 0.001 | 50
Nc1n[nH]cn1 | AA7075 | 24 | 10 | 0.001 | 40
OC(=O)c1n[nH]c(n1)N | AA2024 | 24 | 4 | 0.001 | 60
OC(=O)c1n[nH]c(n1)N | AA2024 | 24 | 10 | 0.001 | 40
OC(=O)c1n[nH]c(n1)N | AA7075 | 24 | 4 | 0.001 | 20
OC(=O)c1n[nH]c(n1)N | AA7075 | 24 | 10 | 0.001 | 10
Nc1n[nH]c(n1)S | AA2024 | 24 | 4 | 0.001 | 100
Nc1n[nH]c(n1)S | AA2024 | 24 | 10 | 0.001 | 90
Nc1n[nH]c(n1)S | AA7075 | 24 | 4 | 0.001 | 70
Nc1n[nH]c(n1)S | AA7075 | 24 | 10 | 0.001 | 90
CS[C]1N[N]C(=N1)N | AA2024 | 24 | 4 | 0.001 | 40
CS[C]1N[N]C(=N1)N | AA2024 | 24 | 10 | 0.001 | 30
CS[C]1N[N]C(=N1)N | AA7075 | 24 | 4 | 0.001 | 50
CS[C]1N[N]C(=N1)N | AA7075 | 24 | 10 | 0.001 | 40
C1=CC(=CC(=C1)S)C(=O)O | AA2024 | 24 | 4 | 0.001 | 40
C1=CC(=CC(=C1)S)C(=O)O | AA2024 | 24 | 10 | 0.001 | 40
C1=CC(=CC(=C1)S)C(=O)O | AA7075 | 24 | 4 | 0.001 | 50
C1=CC(=CC(=C1)S)C(=O)O | AA7075 | 24 | 10 | 0.001 | 20
C1=CC(=CC(=C1)S)C(=O)O | AA2024 | 672 | 7 | 0.001 | 16
C1=CC(=CC(=C1)S)C(=O)O | AA7075 | 672 | 7 | 0.001 | -22
OC(=O)CCS | AA2024 | 24 | 4 | 0.001 | 20
OC(=O)CCS | AA2024 | 24 | 10 | 0.001 | 20
OC(=O)CCS | AA7075 | 24 | 4 | 0.001 | 40
OC(=O)CCS | AA7075 | 24 | 10 | 0.001 | 10
OC(=O)CCS | AA2024 | 672 | 7 | 0.001 | 100
OC(=O)CCS | AA7075 | 672 | 7 | 0.001 | 31
Oc1ccccc1c1nnc([nH]1)S | AA2024 | 24 | 4 | 0.001 | 50
Oc1ccccc1c1nnc([nH]1)S | AA2024 | 24 | 10 | 0.001 | 30
Oc1ccccc1c1nnc([nH]1)S | AA7075 | 24 | 4 | 0.001 | 60
Oc1ccccc1c1nnc([nH]1)S | AA7075 | 24 | 10 | 0.001 | 50
Nn1cnnc1 | AA2024 | 24 | 4 | 0.001 | 30
Nn1cnnc1 | AA2024 | 24 | 10 | 0.001 | 0
Nn1cnnc1 | AA7075 | 24 | 4 | 0.001 | 10
Nn1cnnc1 | AA7075 | 24 | 10 | 0.001 | 0
Nc1ccnc(n1)S | AA2024 | 24 | 4 | 0.001 | 70
Nc1ccnc(n1)S | AA2024 | 24 | 10 | 0.001 | 70
Nc1ccnc(n1)S | AA7075 | 24 | 4 | 0.001 | 60
Nc1ccnc(n1)S | AA7075 | 24 | 10 | 0.001 | 60
Nn1c(NN)nnc1S | AA2024 | 24 | 4 | 0.001 | 40
Nn1c(NN)nnc1S | AA2024 | 24 | 10 | 0.001 | 0
Nn1c(NN)nnc1S | AA7075 | 24 | 4 | 0.001 | 50
Nn1c(NN)nnc1S | AA7075 | 24 | 10 | 0.001 | 20
Nn1c(S)nnc1c1ccccc1 | AA2024 | 24 | 4 | 0.001 | 60
Nn1c(S)nnc1c1ccccc1 | AA2024 | 24 | 10 | 0.001 | 60
Nn1c(S)nnc1c1ccccc1 | AA7075 | 24 | 4 | 0.001 | 70
Nn1c(S)nnc1c1ccccc1 | AA7075 | 24 | 10 | 0.001 | 90
Sc1nc(N)c2c(n1)[nH]nc2 | AA2024 | 24 | 4 | 0.001 | 30
Sc1nc(N)c2c(n1)[nH]nc2 | AA2024 | 24 | 10 | 0.001 | 20
Sc1nc(N)c2c(n1)[nH]nc2 | AA7075 | 24 | 4 | 0.001 | 20
Sc1nc(N)c2c(n1)[nH]nc2 | AA7075 | 24 | 10 | 0.001 | 10
Oc1ccc(cc1)C(=O)O | AA2024 | 24 | 4 | 0.001 | 40
Oc1ccc(cc1)C(=O)O | AA2024 | 24 | 10 | 0.001 | 20
Oc1ccc(cc1)C(=O)O | AA7075 | 24 | 4 | 0.001 | 20
Oc1ccc(cc1)C(=O)O | AA7075 | 24 | 10 | 0.001 | 20
Oc1ccc(cc1)C(=O)O | AA2024 | 672 | 7 | 0.001 | -34
Oc1ccc(cc1)C(=O)O | AA7075 | 672 | 7 | 0.001 | -56
OC(=O)c1ccc(cc1)S | AA2024 | 24 | 4 | 0.001 | 40
OC(=O)c1ccc(cc1)S | AA2024 | 24 | 10 | 0.001 | 20
OC(=O)c1ccc(cc1)S | AA7075 | 24 | 4 | 0.001 | 40
OC(=O)c1ccc(cc1)S | AA7075 | 24 | 10 | 0.001 | 20
OC(=O)c1ccc(cc1)S | AA2024 | 672 | 7 | 0.001 | 97
OC(=O)c1ccc(cc1)S | AA7075 | 672 | 7 | 0.001 | 76
Cn1cnnc1S | AA2024 | 24 | 4 | 0.001 | 30
Cn1cnnc1S | AA2024 | 24 | 10 | 0.001 | 20
Cn1cnnc1S | AA7075 | 24 | 4 | 0.001 | 50
Cn1cnnc1S | AA7075 | 24 | 10 | 0.001 | 50
Sc1nc(N)c(c(n1)S)N | AA2024 | 24 | 4 | 0.001 | 30
Sc1nc(N)c(c(n1)S)N | AA2024 | 24 | 10 | 0.001 | 20
Sc1nc(N)c(c(n1)S)N | AA7075 | 24 | 4 | 0.001 | 30
Sc1nc(N)c(c(n1)S)N | AA7075 | 24 | 10 | 0.001 | 30
Sc1nc(N)c(c(n1)S)N | AA2024 | 672 | 7 | 0.001 | 87
Sc1nc(N)c(c(n1)S)N | AA7075 | 672 | 7 | 0.001 | 80
Nc1ncncc1N | AA2024 | 24 | 4 | 0.001 | 50
Nc1ncncc1N | AA2024 | 24 | 10 | 0.001 | 20
Nc1ncncc1N | AA7075 | 24 | 4 | 0.001 | 30
Nc1ncncc1N | AA7075 | 24 | 10 | 0.001 | 20
Nc1ncncc1N | AA2024 | 672 | 7 | 0.001 | 47
Nc1ncncc1N | AA7075 | 672 | 7 | 0.001 | 84
Nc1cc(N)nc(n1)S | AA2024 | 24 | 4 | 0.001 | 40
Nc1cc(N)nc(n1)S | AA2024 | 24 | 10 | 0.001 | 60
Nc1cc(N)nc(n1)S | AA7075 | 24 | 4 | 0.001 | 70
Nc1cc(N)nc(n1)S | AA7075 | 24 | 10 | 0.001 | 70
Cc1cc(C)nc(n1)S | AA2024 | 24 | 4 | 0.001 | 30
Cc1cc(C)nc(n1)S | AA2024 | 24 | 10 | 0.001 | 20
Cc1cc(C)nc(n1)S | AA7075 | 24 | 4 | 0.001 | 40
Cc1cc(C)nc(n1)S | AA7075 | 24 | 10 | 0.001 | 10
Clc1cccc(c1)c1n[nH]c(=S)[nH]1 | AA2024 | 24 | 4 | 0.001 | 10
Clc1cccc(c1)c1n[nH]c(=S)[nH]1 | AA2024 | 24 | 10 | 0.001 | 10
Clc1cccc(c1)c1n[nH]c(=S)[nH]1 | AA7075 | 24 | 4 | 0.001 | 20
Clc1cccc(c1)c1n[nH]c(=S)[nH]1 | AA7075 | 24 | 10 | 0.001 | 20
COc1cccc(c1)c1n[nH]c(=S)[nH]1 | AA2024 | 24 | 4 | 0.001 | 60
COc1cccc(c1)c1n[nH]c(=S)[nH]1 | AA2024 | 24 | 10 | 0.001 | 50
COc1cccc(c1)c1n[nH]c(=S)[nH]1 | AA7075 | 24 | 4 | 0.001 | 90
COc1cccc(c1)c1n[nH]c(=S)[nH]1 | AA7075 | 24 | 10 | 0.001 | 80
Clc1ccc(cc1Cl)c1n[nH]c(=S)[nH]1 | AA2024 | 24 | 4 | 0.001 | 40
Clc1ccc(cc1Cl)c1n[nH]c(=S)[nH]1 | AA2024 | 24 | 10 | 0.001 | 20
Clc1ccc(cc1Cl)c1n[nH]c(=S)[nH]1 | AA7075 | 24 | 4 | 0.001 | 50
Clc1ccc(cc1Cl)c1n[nH]c(=S)[nH]1 | AA7075 | 24 | 10 | 0.001 | 50
c1cc(ccc1c2[nH]c(nn2)S)[N+](=O)[O-] | AA2024 | 24 | 4 | 0.001 | 20
c1cc(ccc1c2[nH]c(nn2)S)[N+](=O)[O-] | AA2024 | 24 | 10 | 0.001 | 30
c1cc(ccc1c2[nH]c(nn2)S)[N+](=O)[O-] | AA7075 | 24 | 4 | 0.001 | 20
c1cc(ccc1c2[nH]c(nn2)S)[N+](=O)[O-] | AA7075 | 24 | 10 | 0.001 | 30
S=c1[nH]nc([nH]1)c1ccco1 | AA2024 | 24 | 4 | 0.001 | 90
S=c1[nH]nc([nH]1)c1ccco1 | AA2024 | 24 | 10 | 0.001 | 60
S=c1[nH]nc([nH]1)c1ccco1 | AA7075 | 24 | 4 | 0.001 | 90
S=c1[nH]nc([nH]1)c1ccco1 | AA7075 | 24 | 10 | 0.001 | 80
S=c1[nH]nc([nH]1)c1cccnc1 | AA2024 | 24 | 4 | 0.001 | 20
S=c1[nH]nc([nH]1)c1cccnc1 | AA2024 | 24 | 10 | 0.001 | 10
S=c1[nH]nc([nH]1)c1cccnc1 | AA7075 | 24 | 4 | 0.001 | 50
S=c1[nH]nc([nH]1)c1cccnc1 | AA7075 | 24 | 10 | 0.001 | 40
S=c1[nH]nc([nH]1)c1ccncc1 | AA2024 | 24 | 4 | 0.001 | 50
S=c1[nH]nc([nH]1)c1ccncc1 | AA2024 | 24 | 10 | 0.001 | 30
S=c1[nH]nc([nH]1)c1ccncc1 | AA7075 | 24 | 4 | 0.001 | 70
S=c1[nH]nc([nH]1)c1ccncc1 | AA7075 | 24 | 10 | 0.001 | 40
Nc1n[nH]c(=S)s1 | AA2024 | 24 | 4 | 0.001 | 60
Nc1n[nH]c(=S)s1 | AA2024 | 24 | 10 | 0.001 | 50
Nc1n[nH]c(=S)s1 | AA7075 | 24 | 4 | 0.001 | 50
Nc1n[nH]c(=S)s1 | AA7075 | 24 | 10 | 0.001 | 50
Cc1nsc(c1)N | AA2024 | 24 | 4 | 0.001 | 10
Cc1nsc(c1)N | AA2024 | 24 | 10 | 0.001 | 10
Cc1nsc(c1)N | AA7075 | 24 | 4 | 0.001 | 0
Cc1nsc(c1)N | AA7075 | 24 | 10 | 0.001 | 10
Clc1ccc2c(c1)[nH]c(n2)S | AA2024 | 24 | 4 | 0.001 | 40
Clc1ccc2c(c1)[nH]c(n2)S | AA2024 | 24 | 10 | 0.001 | 10
Clc1ccc2c(c1)[nH]c(n2)S | AA7075 | 24 | 4 | 0.001 | 40
Clc1ccc2c(c1)[nH]c(n2)S | AA7075 | 24 | 10 | 0.001 | 40
CCOc1ccc2c(c1)nc([nH]2)S | AA2024 | 24 | 4 | 0.001 | 70
CCOc1ccc2c(c1)nc([nH]2)S | AA2024 | 24 | 10 | 0.001 | 50
CCOc1ccc2c(c1)nc([nH]2)S | AA7075 | 24 | 4 | 0.001 | 70
CCOc1ccc2c(c1)nc([nH]2)S | AA7075 | 24 | 10 | 0.001 | 70
Cn1nnnc1S | AA2024 | 24 | 4 | 0.001 | 30
Cn1nnnc1S | AA2024 | 24 | 10 | 0.001 | 20
Cn1nnnc1S | AA7075 | 24 | 4 | 0.001 | 60
Cn1nnnc1S | AA7075 | 24 | 10 | 0.001 | 50
OC(=O)Cn1nnnc1S | AA2024 | 24 | 4 | 0.001 | 30
OC(=O)Cn1nnnc1S | AA2024 | 24 | 10 | 0.001 | 30
OC(=O)Cn1nnnc1S | AA7075 | 24 | 4 | 0.001 | 60
OC(=O)Cn1nnnc1S | AA7075 | 24 | 10 | 0.001 | 60
COc1ccc2c(c1)[nH]c(=S)[nH]2 | AA2024 | 24 | 4 | 0.001 | 40
COc1ccc2c(c1)[nH]c(=S)[nH]2 | AA2024 | 24 | 10 | 0.001 | 30
COc1ccc2c(c1)[nH]c(=S)[nH]2 | AA7075 | 24 | 4 | 0.001 | 70
COc1ccc2c(c1)[nH]c(=S)[nH]2 | AA7075 | 24 | 10 | 0.001 | 50
Cc1n[nH]c(=S)s1 | AA2024 | 24 | 4 | 0.001 | 30
Cc1n[nH]c(=S)s1 | AA2024 | 24 | 10 | 0.001 | 30
Cc1n[nH]c(=S)s1 | AA7075 | 24 | 4 | 0.001 | 60
Cc1n[nH]c(=S)s1 | AA7075 | 24 | 10 | 0.001 | 50
ClC([C]1N[N]C=N1)(Cl)Cl | AA2024 | 24 | 4 | 0.001 | 50
ClC([C]1N[N]C=N1)(Cl)Cl | AA2024 | 24 | 10 | 0.001 | 50
ClC([C]1N[N]C=N1)(Cl)Cl | AA7075 | 24 | 4 | 0.001 | 20
ClC([C]1N[N]C=N1)(Cl)Cl | AA7075 | 24 | 10 | 0.001 | 20
Clc1cc2[nH]c(=S)[nH]c2cc1Cl | AA2024 | 24 | 4 | 0.001 | 10
Clc1cc2[nH]c(=S)[nH]c2cc1Cl | AA2024 | 24 | 10 | 0.001 | 10
Clc1cc2[nH]c(=S)[nH]c2cc1Cl | AA7075 | 24 | 4 | 0.001 | 50
Clc1cc2[nH]c(=S)[nH]c2cc1Cl | AA7075 | 24 | 10 | 0.001 | 50
CSc1[nH]c2c(n1)cc(c(c2)C)C | AA2024 | 24 | 4 | 0.001 | 10
CSc1[nH]c2c(n1)cc(c(c2)C)C | AA2024 | 24 | 10 | 0.001 | 0
CSc1[nH]c2c(n1)cc(c(c2)C)C | AA7075 | 24 | 4 | 0.001 | 10
CSc1[nH]c2c(n1)cc(c(c2)C)C | AA7075 | 24 | 10 | 0.001 | 10
Nc1ccc2c(c1)sc(=S)[nH]2 | AA2024 | 24 | 4 | 0.001 | 20
Nc1ccc2c(c1)sc(=S)[nH]2 | AA2024 | 24 | 10 | 0.001 | 0
Nc1ccc2c(c1)sc(=S)[nH]2 | AA7075 | 24 | 4 | 0.001 | 20
Nc1ccc2c(c1)sc(=S)[nH]2 | AA7075 | 24 | 10 | 0.001 | 20
Nc1ccc2c(c1)sc(=S)[nH]2 | AA2024 | 672 | 7 | 0.001 | 89
Nc1ccc2c(c1)sc(=S)[nH]2 | AA7075 | 672 | 7 | 0.001 | 94
OC(=O)c1ccc(=S)[nH]c1 | AA2024 | 24 | 4 | 0.001 | 60
OC(=O)c1ccc(=S)[nH]c1 | AA2024 | 24 | 10 | 0.001 | 50
OC(=O)c1ccc(=S)[nH]c1 | AA7075 | 24 | 4 | 0.001 | 50
OC(=O)c1ccc(=S)[nH]c1 | AA7075 | 24 | 10 | 0.001 | 30
OC(=O)c1ccc(=S)[nH]c1 | AA2024 | 672 | 7 | 0.001 | 94
OC(=O)c1ccc(=S)[nH]c1 | AA7075 | 672 | 7 | 0.001 | 86
Oc1cccc2c1nccc2 | AA2024 | 24 | 4 | 0.001 | 50
Oc1cccc2c1nccc2 | AA2024 | 24 | 10 | 0.001 | 20
Oc1cccc2c1nccc2 | AA7075 | 24 | 4 | 0.001 | 30
Oc1cccc2c1nccc2 | AA7075 | 24 | 10 | 0.001 | 20
S=c1[nH]c2c([nH]1)c(=O)n(cn2)C | AA2024 | 24 | 4 | 0.001 | 20
S=c1[nH]c2c([nH]1)c(=O)n(cn2)C | AA2024 | 24 | 10 | 0.001 | 10
S=c1[nH]c2c([nH]1)c(=O)n(cn2)C | AA7075 | 24 | 4 | 0.001 | 30
S=c1[nH]c2c([nH]1)c(=O)n(cn2)C | AA7075 | 24 | 10 | 0.001 | 20
S=c1[nH]c2c([nH]1)cncn2 | AA2024 | 24 | 4 | 0.001 | 60
S=c1[nH]c2c([nH]1)cncn2 | AA2024 | 24 | 10 | 0.001 | 40
S=c1[nH]c2c([nH]1)cncn2 | AA7075 | 24 | 4 | 0.001 | 70
S=c1[nH]c2c([nH]1)cncn2 | AA7075 | 24 | 10 | 0.001 | 50
CC(=O)O | AA2024 | 24 | 4 | 0.001 | 30
CC(=O)O | AA2024 | 24 | 10 | 0.001 | 30
CC(=O)O | AA7075 | 24 | 4 | 0.001 | 20
CC(=O)O | AA7075 | 24 | 10 | 0.001 | 20
CC(=O)O | AA2024 | 672 | 7 | 0.001 | -12
CC(=O)O | AA7075 | 672 | 7 | 0.001 | 15
OC(=O)CCCCC(=O)O | AA2024 | 24 | 4 | 0.001 | 20
OC(=O)CCCCC(=O)O | AA2024 | 24 | 10 | 0.001 | 20
OC(=O)CCCCC(=O)O | AA7075 | 24 | 4 | 0.001 | 20
OC(=O)CCCCC(=O)O | AA7075 | 24 | 10 | 0.001 | 20
OC(=O)c1ccccc1 | AA2024 | 24 | 4 | 0.001 | 40
OC(=O)c1ccccc1 | AA2024 | 24 | 10 | 0.001 | 40
OC(=O)c1ccccc1 | AA7075 | 24 | 4 | 0.001 | 10
OC(=O)c1ccccc1 | AA7075 | 24 | 10 | 0.001 | 10
OC(=O)c1ccccc1 | AA2024 | 672 | 7 | 0.001 | -80
OC(=O)c1ccccc1 | AA7075 | 672 | 7 | 0.001 | -62
c1ccc2c(c1)[nH]nn2 | AA2024 | 24 | 4 | 0.001 | 50
c1ccc2c(c1)[nH]nn2 | AA2024 | 24 | 10 | 0.001 | 90
c1ccc2c(c1)[nH]nn2 | AA7075 | 24 | 4 | 0.001 | 30
c1ccc2c(c1)[nH]nn2 | AA7075 | 24 | 10 | 0.001 | 30
c1ccc2c(c1)[nH]nn2 | AA2024 | 672 | 7 | 0.001 | 98
c1ccc2c(c1)[nH]nn2 | AA7075 | 672 | 7 | 0.001 | 92
OC(=O)c1ccc(cc1)c1ccccc1 | AA2024 | 24 | 4 | 0.001 | 30
OC(=O)c1ccc(cc1)c1ccccc1 | AA2024 | 24 | 10 | 0.001 | 20
OC(=O)c1ccc(cc1)c1ccccc1 | AA7075 | 24 | 4 | 0.001 | 30
OC(=O)c1ccc(cc1)c1ccccc1 | AA7075 | 24 | 10 | 0.001 | 20
OC(=O)/C=C/c1ccccc1 | AA2024 | 24 | 4 | 0.001 | 30
OC(=O)/C=C/c1ccccc1 | AA2024 | 24 | 10 | 0.001 | 40
OC(=O)/C=C/c1ccccc1 | AA7075 | 24 | 4 | 0.001 | 20
OC(=O)/C=C/c1ccccc1 | AA7075 | 24 | 10 | 0.001 | 20
C(C(=O)[O-])C(CC(=O)[O-])(C(=O)[O-])O | AA2024 | 24 | 4 | 0.001 | 30
C(C(=O)[O-])C(CC(=O)[O-])(C(=O)[O-])O | AA2024 | 24 | 10 | 0.001 | 50
C(C(=O)[O-])C(CC(=O)[O-])(C(=O)[O-])O | AA7075 | 24 | 4 | 0.001 | 30
C(C(=O)[O-])C(CC(=O)[O-])(C(=O)[O-])O | AA7075 | 24 | 10 | 0.001 | 30
C(C(=O)[O-])C(CC(=O)[O-])(C(=O)[O-])O | Al | 0 | 2 | 5e-07 | 37.5
C(C(=O)[O-])C(CC(=O)[O-])(C(=O)[O-])O | Al | 0 | 2 | 1e-06 | 43.2
C(C(=O)[O-])C(CC(=O)[O-])(C(=O)[O-])O | Al | 0 | 2 | 5e-06 | 55.1
C(C(=O)[O-])C(CC(=O)[O-])(C(=O)[O-])O | Al | 0 | 2 | 1e-05 | 86.8
C(C(=O)[O-])C(CC(=O)[O-])(C(=O)[O-])O | Al | 0 | 2 | 5e-05 | 64.1
C(C(=O)[O-])C(CC(=O)[O-])(C(=O)[O-])O | Al | 0 | 2 | 0.0001 | 56.7
C(C(=O)[O-])C(CC(=O)[O-])(C(=O)[O-])O | Al | 0 | 2 | 0.001 | 38.1
C(C(=O)[O-])C(CC(=O)[O-])(C(=O)[O-])O | Al | 0 | 2 | 5e-07 | 70.2
C(C(=O)[O-])C(CC(=O)[O-])(C(=O)[O-])O | Al | 0 | 2 | 1e-06 | 73.9
C(C(=O)[O-])C(CC(=O)[O-])(C(=O)[O-])O | Al | 0 | 2 | 5e-06 | 79.7
C(C(=O)[O-])C(CC(=O)[O-])(C(=O)[O-])O | Al | 0 | 2 | 1e-05 | 86.5
C(C(=O)[O-])C(CC(=O)[O-])(C(=O)[O-])O | Al | 0 | 2 | 5e-05 | 83.7
C(C(=O)[O-])C(CC(=O)[O-])(C(=O)[O-])O | Al | 0 | 2 | 0.0001 | 83.3
C(C(=O)[O-])C(CC(=O)[O-])(C(=O)[O-])O | Al | 0 | 2 | 0.001 | 61.5
C(C(=O)[O-])C(CC(=O)[O-])(C(=O)[O-])O | AA5754 | 1.67 | 11 | 0.002 | 61.2
C(C(=O)[O-])C(CC(=O)[O-])(C(=O)[O-])O | AA5754 | 1.67 | 11 | 0.002 | 9.2
C(C(=O)[O-])C(CC(=O)[O-])(C(=O)[O-])O | AA5754 | 1.67 | 11 | 0.002 | 35.3
C(C(=O)[O-])C(CC(=O)[O-])(C(=O)[O-])O | AA5754 | 1.67 | 11 | 0.0045 | 95.5
C(C(=O)[O-])C(CC(=O)[O-])(C(=O)[O-])O | AA5754 | 1.67 | 11 | 0.0045 | 70
C(C(=O)[O-])C(CC(=O)[O-])(C(=O)[O-])O | AA5754 | 1.67 | 11 | 0.0045 | 63.1
C(C(=O)[O-])C(CC(=O)[O-])(C(=O)[O-])O | AA5754 | 1.67 | 11 | 0.007 | 97.6
C(C(=O)[O-])C(CC(=O)[O-])(C(=O)[O-])O | AA5754 | 1.67 | 11 | 0.007 | 98.1
C(C(=O)[O-])C(CC(=O)[O-])(C(=O)[O-])O | AA5754 | 1.67 | 11 | 0.007 | 84.4
C(C(=O)[O-])C(CC(=O)[O-])(C(=O)[O-])O | AA5754 | 1.67 | 11 | 0.009 | 99.6
C(C(=O)[O-])C(CC(=O)[O-])(C(=O)[O-])O | AA5754 | 1.67 | 11 | 0.009 | 99.3
C(C(=O)[O-])C(CC(=O)[O-])(C(=O)[O-])O | AA5754 | 1.67 | 11 | 0.009 | 98
C(C(=O)[O-])C(CC(=O)[O-])(C(=O)[O-])O | AA5754 | 1.67 | 11 | 0.02 | 99.9
C(C(=O)[O-])C(CC(=O)[O-])(C(=O)[O-])O | AA5754 | 1.67 | 11 | 0.02 | 99.9
C(C(=O)[O-])C(CC(=O)[O-])(C(=O)[O-])O | AA5754 | 1.67 | 11 | 0.02 | 99.8
C(C(=O)[O-])C(CC(=O)[O-])(C(=O)[O-])O | AA5754 | 0.33 | 11 | 0.0045 | 84.5
C(C(=O)[O-])C(CC(=O)[O-])(C(=O)[O-])O | AA5754 | 0.33 | 11 | 0.02 | 99.9
C(C(=O)[O-])C(CC(=O)[O-])(C(=O)[O-])O | AA5754 | 0.33 | 11 | 0.0045 | 71.3
C(C(=O)[O-])C(CC(=O)[O-])(C(=O)[O-])O | AA5754 | 0.33 | 11 | 0.02 | 99.9
C(C(=O)[O-])C(CC(=O)[O-])(C(=O)[O-])O | AA5754 | 0.58 | 11 | 0.0045 | 40
C(C(=O)[O-])C(CC(=O)[O-])(C(=O)[O-])O | AA5754 | 1.67 | 11 | 0.02 | 99.7
O[C@H]1C(=O)OCC1(C)C | AA2024 | 24 | 4 | 0.001 | 40
O[C@H]1C(=O)OCC1(C)C | AA2024 | 24 | 10 | 0.001 | 30
O[C@H]1C(=O)OCC1(C)C | AA7075 | 24 | 4 | 0.001 | 20
O[C@H]1C(=O)OCC1(C)C | AA7075 | 24 | 10 | 0.001 | 30
OC[C@H]1OC(O)[C@H](O)[C@@H](O)[C@@H]1O | AA2024 | 24 | 4 | 0.001 | 30
OC[C@H]1OC(O)[C@H](O)[C@@H](O)[C@@H]1O | AA2024 | 24 | 10 | 0.001 | 0
OC[C@H]1OC(O)[C@H](O)[C@@H](O)[C@@H]1O | AA7075 | 24 | 4 | 0.001 | 10
OC[C@H]1OC(O)[C@H](O)[C@@H](O)[C@@H]1O | AA7075 | 24 | 10 | 0.001 | 10
OC[C@H]([C@H]([C@@H]([C@@H](CO)O)O)O)O | AA2024 | 24 | 4 | 0.001 | 30
OC[C@H]([C@H]([C@@H]([C@@H](CO)O)O)O)O | AA2024 | 24 | 10 | 0.001 | 30
OC[C@H]([C@H]([C@@H]([C@@H](CO)O)O)O)O | AA7075 | 24 | 4 | 0.001 | 20
OC[C@H]([C@H]([C@@H]([C@@H](CO)O)O)O)O | AA7075 | 24 | 10 | 0.001 | 10
CC(=O)SSC(=O)C | AA2024 | 24 | 4 | 0.001 | 40
CC(=O)SSC(=O)C | AA2024 | 24 | 10 | 0.001 | 40
CC(=O)SSC(=O)C | AA7075 | 24 | 4 | 0.001 | 20
CC(=O)SSC(=O)C | AA7075 | 24 | 10 | 0.001 | 10
CCCCOP(=O)(OCCCC)O | AA2024 | 24 | 4 | 0.001 | 40
CCCCOP(=O)(OCCCC)O | AA2024 | 24 | 10 | 0.001 | 40
CCCCOP(=O)(OCCCC)O | AA7075 | 24 | 4 | 0.001 | 10
CCCCOP(=O)(OCCCC)O | AA7075 | 24 | 10 | 0.001 | 30
CCN(C(=S)S)CC | AA2024 | 24 | 4 | 0.001 | 20
CCN(C(=S)S)CC | AA2024 | 24 | 10 | 0.001 | 80
CCN(C(=S)S)CC | AA7075 | 24 | 4 | 0.001 | 0
CCN(C(=S)S)CC | AA7075 | 24 | 10 | 0.001 | 10
CCN(C(=S)S)CC | AA2024 | 672 | 7 | 0.001 | 97
CCN(C(=S)S)CC | AA7075 | 672 | 7 | 0.001 | 96
O/N=C(/C(=N/O)/C)\C | AA2024 | 24 | 4 | 0.001 | 50
O/N=C(/C(=N/O)/C)\C | AA2024 | 24 | 10 | 0.001 | 50
O/N=C(/C(=N/O)/C)\C | AA7075 | 24 | 4 | 0.001 | 20
O/N=C(/C(=N/O)/C)\C | AA7075 | 24 | 10 | 0.001 | 10
CCCCCCCCCCCCc1ccccc1S([O])([O])O | AA2024 | 24 | 4 | 0.001 | 20
CCCCCCCCCCCCc1ccccc1S([O])([O])O | AA2024 | 24 | 10 | 0.001 | 10
CCCCCCCCCCCCc1ccccc1S([O])([O])O | AA7075 | 24 | 4 | 0.001 | 10
CCCCCCCCCCCCc1ccccc1S([O])([O])O | AA7075 | 24 | 10 | 0.001 | 10
CCCCCCCCCCCCOS(=O)(=O)O | AA2024 | 24 | 4 | 0.001 | 10
CCCCCCCCCCCCOS(=O)(=O)O | AA2024 | 24 | 10 | 0.001 | 20
CCCCCCCCCCCCOS(=O)(=O)O | AA7075 | 24 | 4 | 0.001 | 30
CCCCCCCCCCCCOS(=O)(=O)O | AA7075 | 24 | 10 | 0.001 | 20
OC(=O)CN(CC(=O)O)CCN(CC(=O)O)CC(=O)O | AA2024 | 24 | 4 | 0.001 | 40
OC(=O)CN(CC(=O)O)CCN(CC(=O)O)CC(=O)O | AA2024 | 24 | 10 | 0.001 | 40
OC(=O)CN(CC(=O)O)CCN(CC(=O)O)CC(=O)O | AA7075 | 24 | 4 | 0.001 | 50
OC(=O)CN(CC(=O)O)CCN(CC(=O)O)CC(=O)O | AA7075 | 24 | 10 | 0.001 | 40
O/N=C(\C(=N/O)\c1ccco1)/c1ccco1 | AA2024 | 24 | 4 | 0.001 | 40
O/N=C(\C(=N/O)\c1ccco1)/c1ccco1 | AA2024 | 24 | 10 | 0.001 | 40
O/N=C(\C(=N/O)\c1ccco1)/c1ccco1 | AA7075 | 24 | 4 | 0.001 | 30
O/N=C(\C(=N/O)\c1ccco1)/c1ccco1 | AA7075 | 24 | 10 | 0.001 | 20
OC[C@H]([C@H]([C@@H]([C@H](C(=O)O)O)O)O)O | AA2024 | 24 | 4 | 0.001 | 40
OC[C@H]([C@H]([C@@H]([C@H](C(=O)O)O)O)O)O | AA2024 | 24 | 10 | 0.001 | 40
OC[C@H]([C@H]([C@@H]([C@H](C(=O)O)O)O)O)O | AA7075 | 24 | 4 | 0.001 | 30
OC[C@H]([C@H]([C@@H]([C@H](C(=O)O)O)O)O)O | AA7075 | 24 | 10 | 0.001 | 30
OCC(CO)O | AA2024 | 24 | 4 | 0.001 | 20
OCC(CO)O | AA2024 | 24 | 10 | 0.001 | 10
OCC(CO)O | AA7075 | 24 | 4 | 0.001 | 20
OCC(CO)O | AA7075 | 24 | 10 | 0.001 | 0
NCC(=O)O | AA2024 | 24 | 4 | 0.001 | 50
NCC(=O)O | AA2024 | 24 | 10 | 0.001 | 50
NCC(=O)O | AA7075 | 24 | 4 | 0.001 | 10
NCC(=O)O | AA7075 | 24 | 10 | 0.001 | 10
OC(=O)CCCCCCCCCCCCCCC(=O)O | AA2024 | 24 | 4 | 0.001 | 50
OC(=O)CCCCCCCCCCCCCCC(=O)O | AA2024 | 24 | 10 | 0.001 | 30
OC(=O)CCCCCCCCCCCCCCC(=O)O | AA7075 | 24 | 4 | 0.001 | 30
OC(=O)CCCCCCCCCCCCCCC(=O)O | AA7075 | 24 | 10 | 0.001 | 30
C1N2CN3CN1CN(C2)C3 | AA2024 | 24 | 4 | 0.001 | 50
C1N2CN3CN1CN(C2)C3 | AA2024 | 24 | 10 | 0.001 | 40
C1N2CN3CN1CN(C2)C3 | AA7075 | 24 | 4 | 0.001 | 20
C1N2CN3CN1CN(C2)C3 | AA7075 | 24 | 10 | 0.001 | 0
C1N2CN3CN1CN(C2)C3 | Al | 1 | -0.30103 | 0.004279601 | 79.8
C1N2CN3CN1CN(C2)C3 | Al | 1 | -0.30103 | 0.004279601 | 72.3
C1N2CN3CN1CN(C2)C3 | Al | 1 | -0.30103 | 0.004279601 | 66
C1N2CN3CN1CN(C2)C3 | Al | 1 | -0.30103 | 0.0021398 | 47.2
C1N2CN3CN1CN(C2)C3 | Al | 1 | -0.30103 | 0.0021398 | 58.2
C1N2CN3CN1CN(C2)C3 | Al | 1 | -0.30103 | 0.0021398 | 65
C1N2CN3CN1CN(C2)C3 | Al | 1 | -0.30103 | 0.0003566334 | 35
C1N2CN3CN1CN(C2)C3 | Al | 1 | -0.30103 | 0.0007132668 | 40
C1N2CN3CN1CN(C2)C3 | Al | 1 | -0.30103 | 0.001783167 | 60
C1N2CN3CN1CN(C2)C3 | Al | 1 | -0.30103 | 0.003566334 | 67
C1N2CN3CN1CN(C2)C3 | Al | 1 | -0.30103 | 0.005706134 | 67
C1N2CN3CN1CN(C2)C3 | Al | 0.5 | -0.30103 | 0.004279601 | 65
C1N2CN3CN1CN(C2)C3 | Al | 1.5 | -0.30103 | 0.004279601 | 63
C1N2CN3CN1CN(C2)C3 | Al | 2 | -0.30103 | 0.004279601 | 64
C1N2CN3CN1CN(C2)C3 | Al | 2.5 | -0.30103 | 0.004279601 | 61
C1N2CN3CN1CN(C2)C3 | Al | 1 | -0.30103 | 0.004279601 | 65
C1N2CN3CN1CN(C2)C3 | Al | 1 | -0.30103 | 0.004279601 | 50
C1N2CN3CN1CN(C2)C3 | Al | 1 | -0.30103 | 0.004279601 | 40
NO | AA2024 | 24 | 4 | 0.001 | 10
NO | AA2024 | 24 | 10 | 0.001 | 0
NO | AA7075 | 24 | 4 | 0.001 | 20
NO | AA7075 | 24 | 10 | 0.001 | 10
COC(=O)CCCC1=CNC2=CC=CC=C21 | AA2024 | 24 | 4 | 0.001 | 30
COC(=O)CCCC1=CNC2=CC=CC=C21 | AA2024 | 24 | 10 | 0.001 | 20
COC(=O)CCCC1=CNC2=CC=CC=C21 | AA7075 | 24 | 4 | 0.001 | 20
COC(=O)CCCC1=CNC2=CC=CC=C21 | AA7075 | 24 | 10 | 0.001 | 20
OC(=O)c1ccncc1 | AA2024 | 24 | 4 | 0.001 | 20
OC(=O)c1ccncc1 | AA2024 | 24 | 10 | 0.001 | 10
OC(=O)c1ccncc1 | AA7075 | 24 | 4 | 0.001 | 20
OC(=O)c1ccncc1 | AA7075 | 24 | 10 | 0.001 | 10
OC(=O)c1ccncc1 | AA2024 | 672 | 7 | 0.001 | -12
OC(=O)c1ccncc1 | AA7075 | 672 | 7 | 0.001 | -45
OC(=O)CS | AA2024 | 24 | 4 | 0.001 | 10
OC(=O)CS | AA2024 | 24 | 10 | 0.001 | 0
OC(=O)CS | AA7075 | 24 | 4 | 0.001 | 30
OC(=O)CS | AA7075 | 24 | 10 | 0.001 | 30
C1COCCN1CCCS(=O)(=O)O | AA2024 | 24 | 4 | 0.001 | 20
C1COCCN1CCCS(=O)(=O)O | AA2024 | 24 | 10 | 0.001 | 20
C1COCCN1CCCS(=O)(=O)O | AA7075 | 24 | 4 | 0.001 | 20
C1COCCN1CCCS(=O)(=O)O | AA7075 | 24 | 10 | 0.001 | 0
OC(=O)c1cccnc1 | AA2024 | 24 | 4 | 0.001 | 10
OC(=O)c1cccnc1 | AA2024 | 24 | 10 | 0.001 | 0
OC(=O)c1cccnc1 | AA7075 | 24 | 4 | 0.001 | 10
OC(=O)c1cccnc1 | AA7075 | 24 | 10 | 0.001 | 0
OC(=O)c1cccnc1 | AA2024 | 672 | 7 | 0.001 | -107
OC(=O)c1cccnc1 | AA7075 | 672 | 7 | 0.001 | -91
CCCCCCCC/C=C\CCCCCCCC(=O)O | AA2024 | 24 | 4 | 0.001 | 20
CCCCCCCC/C=C\CCCCCCCC(=O)O | AA2024 | 24 | 10 | 0.001 | 20
CCCCCCCC/C=C\CCCCCCCC(=O)O | AA7075 | 24 | 4 | 0.001 | 10
CCCCCCCC/C=C\CCCCCCCC(=O)O | AA7075 | 24 | 10 | 0.001 | 20
C(=O)(C(=O)[O-])[O-] | AA2024 | 24 | 4 | 0.001 | 20
C(=O)(C(=O)[O-])[O-] | AA2024 | 24 | 10 | 0.001 | 20
C(=O)(C(=O)[O-])[O-] | AA7075 | 24 | 4 | 0.001 | 10
C(=O)(C(=O)[O-])[O-] | AA7075 | 24 | 10 | 0.001 | 40
OC(=O)c1ccc(cc1)N | AA2024 | 24 | 4 | 0.001 | 40
OC(=O)c1ccc(cc1)N | AA2024 | 24 | 10 | 0.001 | 30
OC(=O)c1ccc(cc1)N | AA7075 | 24 | 4 | 0.001 | 20
OC(=O)c1ccc(cc1)N | AA7075 | 24 | 10 | 0.001 | 20
Oc1ccc(cc1)S([O])([O])O | AA2024 | 24 | 4 | 0.001 | 20
Oc1ccc(cc1)S([O])([O])O | AA2024 | 24 | 10 | 0.001 | 40
Oc1ccc(cc1)S([O])([O])O | AA7075 | 24 | 4 | 0.001 | 30
Oc1ccc(cc1)S([O])([O])O | AA7075 | 24 | 10 | 0.001 | 20
OC(=O)c1ccccn1 | AA2024 | 24 | 4 | 0.001 | 10
OC(=O)c1ccccn1 | AA2024 | 24 | 10 | 0.001 | 10
OC(=O)c1ccccn1 | AA7075 | 24 | 4 | 0.001 | 20
OC(=O)c1ccccn1 | AA7075 | 24 | 10 | 0.001 | 10
OC(=O)c1ccccn1 | AA2024 | 672 | 7 | 0.001 | 58
OC(=O)c1ccccn1 | AA7075 | 672 | 7 | 0.001 | 14
OC(=O)c1ccccc1O | AA2024 | 24 | 4 | 0.001 | 10
OC(=O)c1ccccc1O | AA2024 | 24 | 10 | 0.001 | 30
OC(=O)c1ccccc1O | AA7075 | 24 | 4 | 0.001 | 0
OC(=O)c1ccccc1O | AA7075 | 24 | 10 | 0.001 | 20
OC(=O)c1ccccc1O | AA2024 | 672 | 7 | 0.001 | -175
OC(=O)c1ccccc1O | AA7075 | 672 | 7 | 0.001 | -89
CCCCCCCCCCCCCCCCCC(=O)O | AA2024 | 24 | 4 | 0.001 | 30
CCCCCCCCCCCCCCCCCC(=O)O | AA2024 | 24 | 10 | 0.001 | 20
CCCCCCCCCCCCCCCCCC(=O)O | AA7075 | 24 | 4 | 0.001 | 0
CCCCCCCCCCCCCCCCCC(=O)O | AA7075 | 24 | 10 | 0.001 | 20
SC#N | AA2024 | 24 | 4 | 0.001 | 0
SC#N | AA2024 | 24 | 10 | 0.001 | 10
SC#N | AA7075 | 24 | 4 | 0.001 | 20
SC#N | AA7075 | 24 | 10 | 0.001 | 20
O=C(O)C(O)C(O)C(=O)O | AA5754 | 0.33 | 11 | 0.0045 | 69.1
O=C(O)C(O)C(O)C(=O)O | AA5754 | 0.33 | 11 | 0.02 | 97.5
O=C(O)C(O)C(O)C(=O)O | AA5754 | 0.33 | 11 | 0.0045 | 74.1
O=C(O)C(O)C(O)C(=O)O | AA5754 | 0.33 | 11 | 0.02 | 99.4
O=C(O)C(O)C(O)C(=O)O | AA5754 | 0.58 | 11 | 0.0045 | 45.5
O=C(O)C(O)C(O)C(=O)O | AA5754 | 1.67 | 11 | 0.02 | 99.4
NC(CO)C(=O)O | AA5754 | 0.33 | 11 | 0.0045 | 57.3
NC(CO)C(=O)O | AA5754 | 0.33 | 11 | 0.02 | 66.4
NC(CO)C(=O)O | AA5754 | 0.33 | 11 | 0.0045 | 43.5
NC(CO)C(=O)O | AA5754 | 0.33 | 11 | 0.02 | 60.1
NC(CO)C(=O)O | AA5754 | 0.58 | 11 | 0.0045 | 20
NC(CO)C(=O)O | AA5754 | 1.67 | 11 | 0.02 | 61.3
O=C(O)/C=C\C(=O)O | AA5754 | 0.33 | 11 | 0.0045 | 65.1
O=C(O)/C=C\C(=O)O | AA5754 | 0.33 | 11 | 0.02 | 98.6
O=C(O)/C=C\C(=O)O | AA5754 | 0.33 | 11 | 0.0045 | 63.5
O=C(O)/C=C\C(=O)O | AA5754 | 0.33 | 11 | 0.02 | 99.5
O=C(O)/C=C\C(=O)O | AA5754 | 0.58 | 11 | 0.0045 | 25
O=C(O)/C=C\C(=O)O | AA5754 | 1.67 | 11 | 0.02 | 99.7
O=C(O)CCC(=O)O | AA5754 | 0.33 | 11 | 0.0045 | 58
O=C(O)CCC(=O)O | AA5754 | 0.33 | 11 | 0.02 | 98.4
O=C(O)CCC(=O)O | AA5754 | 0.33 | 11 | 0.0045 | 67.5
O=C(O)CCC(=O)O | AA5754 | 0.33 | 11 | 0.02 | 99.6
O=C(O)CCC(=O)O | AA5754 | 0.58 | 11 | 0.0045 | 47.8
O=C(O)CCC(=O)O | AA5754 | 1.67 | 11 | 0.02 | 99.8
O=C(O)CC(O)C(=O)O | AA5754 | 0.33 | 11 | 0.0045 | 58.9
O=C(O)CC(O)C(=O)O | AA5754 | 0.33 | 11 | 0.02 | 96.6
O=C(O)CC(O)C(=O)O | AA5754 | 0.33 | 11 | 0.0045 | 62.6
O=C(O)CC(O)C(=O)O | AA5754 | 0.33 | 11 | 0.02 | 99.2
O=C(O)CC(O)C(=O)O | AA5754 | 0.58 | 11 | 0.0045 | 33.3
O=C(O)CC(O)C(=O)O | AA5754 | 1.67 | 11 | 0.02 | 99.2
O=C(O)CC(CC(=O)O)C(=O)O | AA5754 | 0.33 | 11 | 0.0045 | 85.6
O=C(O)CC(CC(=O)O)C(=O)O | AA5754 | 0.33 | 11 | 0.02 | 99.5
O=C(O)CC(CC(=O)O)C(=O)O | AA5754 | 0.33 | 11 | 0.0045 | 77.5
O=C(O)CC(CC(=O)O)C(=O)O | AA5754 | 0.33 | 11 | 0.02 | 99.9
O=C(O)CC(CC(=O)O)C(=O)O | AA5754 | 0.58 | 11 | 0.0045 | 75
O=C(O)CC(CC(=O)O)C(=O)O | AA5754 | 1.67 | 11 | 0.02 | 99.7
CC1=NC(=CC=C1)C | Al | 0.5 | 7 | 0.002 | 40
CC1=NC(=CC=C1)C | Al | 0.5 | 7 | 0.0025 | 73.33
CC1=NC(=CC=C1)C | Al | 0.5 | 7 | 0.003 | 75.37
CC1=NC(=CC=C1)C | Al | 0.5 | 0 | 0.002 | 26.9
CC1=NC(=CC=C1)C | Al | 0.5 | 0 | 0.003 | 40.51
CC1=NC(=CC=C1)C | Al | 0.5 | 0 | 0.004 | 44.17
CC1=NC(=CC=C1)C | Al | 0.5 | 13 | 0.002 | 2.18
CC1=NC(=CC=C1)C | Al | 0.5 | 13 | 0.003 | 49.49
CC1=NC(=CC=C1)C | Al | 0.5 | 13 | 0.004 | 55.8
CC1=NC(=CC=C1)C | Al | 0.5 | 7 | 0.002 | 43.75
CC1=NC(=CC=C1)C | Al | 0.5 | 7 | 0.0025 | 64.35
CC1=NC(=CC=C1)C | Al | 0.5 | 7 | 0.003 | 66.92
CC1=NC(=CC=C1)C | Al | 0.5 | 0 | 0.002 | 26.73
CC1=NC(=CC=C1)C | Al | 0.5 | 0 | 0.003 | 50.23
CC1=NC(=CC=C1)C | Al | 0.5 | 0 | 0.004 | 51.73
CC1=NC(=CC=C1)C | Al | 0.5 | 13 | 0.002 | 6.6
CC1=NC(=CC=C1)C | Al | 0.5 | 13 | 0.003 | 52.86
CC1=NC(=CC=C1)C | Al | 0.5 | 13 | 0.004 | 59.93
S=c1sc2c([nH]1)cccc2 | AA1060 | 48 | -0.6 | 0.0032 | 41.35
S=c1sc2c([nH]1)cccc2 | AA1060 | 96 | -0.6 | 0.0032 | 42.57
S=c1sc2c([nH]1)cccc2 | AA1060 | 144 | -0.6 | 0.0032 | 12.71
S=c1sc2c([nH]1)cccc2 | AA1060 | 192 | -0.6 | 0.0032 | 56.85
S=c1sc2c([nH]1)cccc2 | AA1060 | 240 | -0.6 | 0.0032 | 67.02
S=c1sc2c([nH]1)cccc2 | AA1060 | 288 | -0.6 | 0.0032 | 73.99
S=c1sc2c([nH]1)cccc2 | AA1060 | 336 | -0.6 | 0.0032 | 76.83
S=c1sc2c([nH]1)cccc2 | AA1060 | 384 | -0.6 | 0.0032 | 77.29
S=c1sc2c([nH]1)cccc2 | AA1060 | 48 | -0.6 | 0.0042 | 19.74
S=c1sc2c([nH]1)cccc2 | AA1060 | 96 | -0.6 | 0.0042 | -33.11
S=c1sc2c([nH]1)cccc2 | AA1060 | 144 | -0.6 | 0.0042 | -49.17
S=c1sc2c([nH]1)cccc2 | AA1060 | 192 | -0.6 | 0.0042 | 31.54
S=c1sc2c([nH]1)cccc2 | AA1060 | 240 | -0.6 | 0.0042 | 51.13
S=c1sc2c([nH]1)cccc2 | AA1060 | 288 | -0.6 | 0.0042 | 62.52
S=c1sc2c([nH]1)cccc2 | AA1060 | 336 | -0.6 | 0.0042 | 69.75
S=c1sc2c([nH]1)cccc2 | AA1060 | 384 | -0.6 | 0.0042 | 70.6
S=c1sc2c([nH]1)cccc2 | AA1060 | 48 | -0.6 | 0.0053 | 18.8
S=c1sc2c([nH]1)cccc2 | AA1060 | 96 | -0.6 | 0.0053 | 6.22
S=c1sc2c([nH]1)cccc2 | AA1060 | 144 | -0.6 | 0.0053 | 6.08
S=c1sc2c([nH]1)cccc2 | AA1060 | 192 | -0.6 | 0.0053 | 53.91
S=c1sc2c([nH]1)cccc2 | AA1060 | 240 | -0.6 | 0.0053 | 66.68
S=c1sc2c([nH]1)cccc2 | AA1060 | 288 | -0.6 | 0.0053 | 73.56
S=c1sc2c([nH]1)cccc2 | AA1060 | 336 | -0.6 | 0.0053 | 78.36
S=c1sc2c([nH]1)cccc2 | AA1060 | 384 | -0.6 | 0.0053 | 79.77
S=c1sc2c([nH]1)cccc2 | AA1060 | 48 | -0.6 | 0.0065 | 15.79
S=c1sc2c([nH]1)cccc2 | AA1060 | 96 | -0.6 | 0.0065 | 17.57
S=c1sc2c([nH]1)cccc2 | AA1060 | 144 | -0.6 | 0.0065 | 19.34
S=c1sc2c([nH]1)cccc2 | AA1060 | 192 | -0.6 | 0.0065 | 60.69
S=c1sc2c([nH]1)cccc2 | AA1060 | 240 | -0.6 | 0.0065 | 67.58
S=c1sc2c([nH]1)cccc2 | AA1060 | 288 | -0.6 | 0.0065 | 72.56
S=c1sc2c([nH]1)cccc2 | AA1060 | 336 | -0.6 | 0.0065 | 75.54
S=c1sc2c([nH]1)cccc2 | AA1060 | 384 | -0.6 | 0.0065 | 76.72
S=c1sc2c([nH]1)cccc2 | AA1060 | 48 | -0.6 | 0.0075 | -0.56
S=c1sc2c([nH]1)cccc2 | AA1060 | 96 | -0.6 | 0.0075 | 18.24
S=c1sc2c([nH]1)cccc2 | AA1060 | 144 | -0.6 | 0.0075 | 13.26
S=c1sc2c([nH]1)cccc2 | AA1060 | 192 | -0.6 | 0.0075 | 55.94
S=c1sc2c([nH]1)cccc2 | AA1060 | 240 | -0.6 | 0.0075 | 66.34
S=c1sc2c([nH]1)cccc2 | AA1060 | 288 | -0.6 | 0.0075 | 71.72
S=c1sc2c([nH]1)cccc2 | AA1060 | 336 | -0.6 | 0.0075 | 74.9
S=c1sc2c([nH]1)cccc2 | AA1060 | 384 | -0.6 | 0.0075 | 75.44
S=c1sc2c([nH]1)cccc2 | AA1060 | 48 | -0.6 | 0.0085 | 21.05
S=c1sc2c([nH]1)cccc2 | AA1060 | 96 | -0.6 | 0.0085 | 22.97
S=c1sc2c([nH]1)cccc2 | AA1060 | 144 | -0.6 | 0.0085 | 22.76
S=c1sc2c([nH]1)cccc2 | AA1060 | 192 | -0.6 | 0.0085 | 61.64
S=c1sc2c([nH]1)cccc2 | AA1060 | 240 | -0.6 | 0.0085 | 68.66
S=c1sc2c([nH]1)cccc2 | AA1060 | 288 | -0.6 | 0.0085 | 73.38
S=c1sc2c([nH]1)cccc2 | AA1060 | 336 | -0.6 | 0.0085 | 76.88
S=c1sc2c([nH]1)cccc2 | AA1060 | 384 | -0.6 | 0.0085 | 77.22
C1=CC(=C(C=C1SSC2=CC(=C(C=C2)[N+](=O)[O-])C(=O)O)C(=O)O)[N+](=O)[O-] | AA2024 | 0.5 | 7 | 0.01 | 94.4
C1=CC(=C(C=C1SSC2=CC(=C(C=C2)[N+](=O)[O-])C(=O)O)C(=O)O)[N+](=O)[O-] | AA2024 | 0.5 | 7 | 0.001 | 90.4
C1=CC(=C(C=C1SSC2=CC(=C(C=C2)[N+](=O)[O-])C(=O)O)C(=O)O)[N+](=O)[O-] | AA2024 | 0.5 | 7 | 0.0005 | 90
C1=CC(=C(C=C1SSC2=CC(=C(C=C2)[N+](=O)[O-])C(=O)O)C(=O)O)[N+](=O)[O-] | AA2024 | 0.5 | 7 | 0.0001 | 55.6
C1=CC(=C(C=C1SSC2=CC(=C(C=C2)[N+](=O)[O-])C(=O)O)C(=O)O)[N+](=O)[O-] | AA2024 | 0.5 | 7 | 0.01 | 92.4
C1=CC(=C(C=C1SSC2=CC(=C(C=C2)[N+](=O)[O-])C(=O)O)C(=O)O)[N+](=O)[O-] | AA2024 | 0.5 | 7 | 0.001 | 87.2
C1=CC(=C(C=C1SSC2=CC(=C(C=C2)[N+](=O)[O-])C(=O)O)C(=O)O)[N+](=O)[O-] | AA2024 | 0.5 | 7 | 0.0005 | 86.9
C1=CC(=C(C=C1SSC2=CC(=C(C=C2)[N+](=O)[O-])C(=O)O)C(=O)O)[N+](=O)[O-] | AA2024 | 0.5 | 7 | 0.0001 | 52.4
C1=CC(=C(C=C1SSC2=CC(=C(C=C2)[N+](=O)[O-])C(=O)O)C(=O)O)[N+](=O)[O-] | AA2024 | 0.5 | 7 | 0.01 | 89.5
C1=CC(=C(C=C1SSC2=CC(=C(C=C2)[N+](=O)[O-])C(=O)O)C(=O)O)[N+](=O)[O-] | AA2024 | 0.5 | 7 | 0.001 | 84.2
C1=CC(=C(C=C1SSC2=CC(=C(C=C2)[N+](=O)[O-])C(=O)O)C(=O)O)[N+](=O)[O-] | AA2024 | 0.5 | 7 | 0.0005 | 83.3
C1=CC(=C(C=C1SSC2=CC(=C(C=C2)[N+](=O)[O-])C(=O)O)C(=O)O)[N+](=O)[O-] | AA2024 | 0.5 | 7 | 0.0001 | 49.5
C1=CC(=C(C=C1SSC2=CC(=C(C=C2)[N+](=O)[O-])C(=O)O)C(=O)O)[N+](=O)[O-] | AA2024 | 0.5 | 7 | 0.01 | 86.8
C1=CC(=C(C=C1SSC2=CC(=C(C=C2)[N+](=O)[O-])C(=O)O)C(=O)O)[N+](=O)[O-] | AA2024 | 0.5 | 7 | 0.001 | 81.2
C1=CC(=C(C=C1SSC2=CC(=C(C=C2)[N+](=O)[O-])C(=O)O)C(=O)O)[N+](=O)[O-] | AA2024 | 0.5 | 7 | 0.0005 | 80.4
C1=CC(=C(C=C1SSC2=CC(=C(C=C2)[N+](=O)[O-])C(=O)O)C(=O)O)[N+](=O)[O-] | AA2024 | 0.5 | 7 | 0.0001 | 45.7
[O-]S(=O)[O-].[Na+].[Na+] | AA2024 | 0.5 | 7 | 0.1 | 63.5
[O-]S(=O)[O-].[Na+].[Na+] | AA2024 | 0.5 | 7 | 0.05 | 82.6
[O-]S(=O)[O-].[Na+].[Na+] | AA2024 | 0.5 | 7 | 0.01 | 98.5
[O-]S(=O)[O-].[Na+].[Na+] | AA2024 | 0.5 | 7 | 0.005 | 98.7
[O-]S(=O)[O-].[Na+].[Na+] | AA2024 | 0.5 | 7 | 0.1 | 61
[O-]S(=O)[O-].[Na+].[Na+] | AA2024 | 0.5 | 7 | 0.05 | 80
[O-]S(=O)[O-].[Na+].[Na+] | AA2024 | 0.5 | 7 | 0.01 | 95.5
[O-]S(=O)[O-].[Na+].[Na+] | AA2024 | 0.5 | 7 | 0.005 | 96
[O-]S(=O)[O-].[Na+].[Na+] | AA2024 | 0.5 | 7 | 0.1 | 58.7
[O-]S(=O)[O-].[Na+].[Na+] | AA2024 | 0.5 | 7 | 0.05 | 77
[O-]S(=O)[O-].[Na+].[Na+] | AA2024 | 0.5 | 7 | 0.01 | 92.7
[O-]S(=O)[O-].[Na+].[Na+] | AA2024 | 0.5 | 7 | 0.005 | 94
[O-]S(=O)[O-].[Na+].[Na+] | AA2024 | 0.5 | 7 | 0.1 | 55.1
[O-]S(=O)[O-].[Na+].[Na+] | AA2024 | 0.5 | 7 | 0.05 | 74.3
[O-]S(=O)[O-].[Na+].[Na+] | AA2024 | 0.5 | 7 | 0.01 | 87.8
[O-]S(=O)[O-].[Na+].[Na+] | AA2024 | 0.5 | 7 | 0.005 | 91.7
Oc1cccc2c1nccc2 | AA5083 | 0.5 | 13.7 | 0.003 | 9.4
Oc1cccc2c1nccc2 | AA5083 | 0.5 | 13.7 | 0.003 | 27.5
Oc1cccc2c1nccc2 | AA5083 | 0.5 | 13.7 | 0.003 | 11.1
Oc1cccc2c1nccc2 | AA5083 | 0.5 | 13.7 | 0.003 | 3.8
Oc1cccc2c1nccc2 | AA5083 | 0.5 | 13.7 | 0.003 | 26
Oc1cccc2c1nccc2 | AA5083 | 0.5 | 13.7 | 0.003 | 12.4
Oc1cccc2c1nccc2 | AA5083 | 0.5 | 13.7 | 0.003 | 19.7
Oc1cccc2c1nccc2 | AA5083 | 0.5 | 13.7 | 0.003 | -29.7
Oc1cccc2c1nccc2 | AA5083 | 0.5 | 14.30103 | 0.003 | 24.3
Oc1cccc2c1nccc2 | AA5083 | 0.5 | 14.30103 | 0.003 | 24.4
Oc1cccc2c1nccc2 | AA5083 | 0.5 | 14.30103 | 0.003 | 19.9
Oc1cccc2c1nccc2 | AA5083 | 0.5 | 14.30103 | 0.003 | 10.2
Oc1cccc2c1nccc2 | AA5083 | 0.5 | 14.30103 | 0.003 | 5
Oc1cccc2c1nccc2 | AA5083 | 0.5 | 14.30103 | 0.003 | 7.1
Oc1cccc2c1nccc2 | AA5083 | 0.5 | 14.30103 | 0.003 | 11.9
Oc1cccc2c1nccc2 | AA5083 | 0.5 | 14.30103 | 0.003 | -10.4
C1=CC=C(C(=C1)C=NC2=CC=C(C=C2)N=CC3=CC=CC=C3O)O | AA6061 | 2 | 0 | 0.0003 | 74
C1=CC=C(C(=C1)C=NC2=CC=C(C=C2)N=CC3=CC=CC=C3O)O | AA6061 | 2 | 0 | 0.0006 | 76
C1=CC=C(C(=C1)C=NC2=CC=C(C=C2)N=CC3=CC=CC=C3O)O | AA6061 | 2 | 0 | 0.0009 | 81
C1=CC=C(C(=C1)C=NC2=CC=C(C=C2)N=CC3=CC=CC=C3O)O | AA6061 | 2 | 0 | 0.0013 | 83
C1=CC=C(C(=C1)C=NC2=CC=C(C=C2)N=CC3=CC=CC=C3O)O | AA6061 | 2 | 0 | 0.0016 | 87
C1=CC=C(C(=C1)C=NC2=CC=C(C=C2)N=CC3=CC=CC=C3O)O | AA6061 | 2 | 0 | 0.0003 | 56
C1=CC=C(C(=C1)C=NC2=CC=C(C=C2)N=CC3=CC=CC=C3O)O | AA6061 | 2 | 0 | 0.0006 | 61
C1=CC=C(C(=C1)C=NC2=CC=C(C=C2)N=CC3=CC=CC=C3O)O | AA6061 | 2 | 0 | 0.0009 | 65
C1=CC=C(C(=C1)C=NC2=CC=C(C=C2)N=CC3=CC=CC=C3O)O | AA6061 | 2 | 0 | 0.0013 | 72
C1=CC=C(C(=C1)C=NC2=CC=C(C=C2)N=CC3=CC=CC=C3O)O | AA6061 | 2 | 0 | 0.0016 | 78
C1=CC=C(C(=C1)C=NC2=CC=C(C=C2)N=CC3=CC=CC=C3O)O | AA6061 | 2 | 0 | 0.0003 | 49
C1=CC=C(C(=C1)C=NC2=CC=C(C=C2)N=CC3=CC=CC=C3O)O | AA6061 | 2 | 0 | 0.0006 | 55
C1=CC=C(C(=C1)C=NC2=CC=C(C=C2)N=CC3=CC=CC=C3O)O | AA6061 | 2 | 0 | 0.0009 | 60
C1=CC=C(C(=C1)C=NC2=CC=C(C=C2)N=CC3=CC=CC=C3O)O | AA6061 | 2 | 0 | 0.0013 | 67
C1=CC=C(C(=C1)C=NC2=CC=C(C=C2)N=CC3=CC=CC=C3O)O | AA6061 | 2 | 0 | 0.0016 | 73
C1=CC=C(C(=C1)C=NC2=CC=C(C=C2)N=CC3=CC=CC=C3O)O | AA6061 | 2 | 0 | 0.0003 | 45
C1=CC=C(C(=C1)C=NC2=CC=C(C=C2)N=CC3=CC=CC=C3O)O | AA6061 | 2 | 0 | 0.0006 | 51
C1=CC=C(C(=C1)C=NC2=CC=C(C=C2)N=CC3=CC=CC=C3O)O | AA6061 | 2 | 0 | 0.0009 | 58
C1=CC=C(C(=C1)C=NC2=CC=C(C=C2)N=CC3=CC=CC=C3O)O | AA6061 | 2 | 0 | 0.0013 | 63
C1=CC=C(C(=C1)C=NC2=CC=C(C=C2)N=CC3=CC=CC=C3O)O | AA6061 | 2 | 0 | 0.0016 | 69
C1=CC=C(C(=C1)C=NC2=CC=C(C=C2)N=CC3=CC=CC=C3O)O | AA6063 | 2 | 0 | 0.0003 | 71
C1=CC=C(C(=C1)C=NC2=CC=C(C=C2)N=CC3=CC=CC=C3O)O | AA6063 | 2 | 0 | 0.0006 | 76
C1=CC=C(C(=C1)C=NC2=CC=C(C=C2)N=CC3=CC=CC=C3O)O | AA6063 | 2 | 0 | 0.0009 | 78
C1=CC=C(C(=C1)C=NC2=CC=C(C=C2)N=CC3=CC=CC=C3O)O | AA6063 | 2 | 0 | 0.0013 | 82
C1=CC=C(C(=C1)C=NC2=CC=C(C=C2)N=CC3=CC=CC=C3O)O | AA6063 | 2 | 0 | 0.0016 | 84
C1=CC=C(C(=C1)C=NC2=CC=C(C=C2)N=CC3=CC=CC=C3O)O | AA6063 | 2 | 0 | 0.0003 | 58
C1=CC=C(C(=C1)C=NC2=CC=C(C=C2)N=CC3=CC=CC=C3O)O | AA6063 | 2 | 0 | 0.0006 | 63
C1=CC=C(C(=C1)C=NC2=CC=C(C=C2)N=CC3=CC=CC=C3O)O | AA6063 | 2 | 0 | 0.0009 | 68
C1=CC=C(C(=C1)C=NC2=CC=C(C=C2)N=CC3=CC=CC=C3O)O | AA6063 | 2 | 0 | 0.0013 | 75
C1=CC=C(C(=C1)C=NC2=CC=C(C=C2)N=CC3=CC=CC=C3O)O | AA6063 | 2 | 0 | 0.0016 | 79
C1=CC=C(C(=C1)C=NC2=CC=C(C=C2)N=CC3=CC=CC=C3O)O | AA6063 | 2 | 0 | 0.0003 | 55
C1=CC=C(C(=C1)C=NC2=CC=C(C=C2)N=CC3=CC=CC=C3O)O | AA6063 | 2 | 0 | 0.0006 | 59
C1=CC=C(C(=C1)C=NC2=CC=C(C=C2)N=CC3=CC=CC=C3O)O | AA6063 | 2 | 0 | 0.0009 | 62
C1=CC=C(C(=C1)C=NC2=CC=C(C=C2)N=CC3=CC=CC=C3O)O | AA6063 | 2 | 0 | 0.0013 | 69
C1=CC=C(C(=C1)C=NC2=CC=C(C=C2)N=CC3=CC=CC=C3O)O | AA6063 | 2 | 0 | 0.0016 | 74
C1=CC=C(C(=C1)C=NC2=CC=C(C=C2)N=CC3=CC=CC=C3O)O | AA6063 | 2 | 0 | 0.0003 | 45
C1=CC=C(C(=C1)C=NC2=CC=C(C=C2)N=CC3=CC=CC=C3O)O | AA6063 | 2 | 0 | 0.0006 | 55
C1=CC=C(C(=C1)C=NC2=CC=C(C=C2)N=CC3=CC=CC=C3O)O | AA6063 | 2 | 0 | 0.0009 | 60
C1=CC=C(C(=C1)C=NC2=CC=C(C=C2)N=CC3=CC=CC=C3O)O | AA6063 | 2 | 0 | 0.0013 | 63
C1=CC=C(C(=C1)C=NC2=CC=C(C=C2)N=CC3=CC=CC=C3O)O | AA6063 | 2 | 0 | 0.0016 | 69
C1=CC(=C(C(=C1)C=NC2=CC=C(C=C2)N=CC3=CC=CC(=C3O)OC)O)OC | AA6061 | 2 | 0 | 0.0003 | 75
C1=CC(=C(C(=C1)C=NC2=CC=C(C=C2)N=CC3=CC=CC(=C3O)OC)O)OC | AA6061 | 2 | 0 | 0.0005 | 79
C1=CC(=C(C(=C1)C=NC2=CC=C(C=C2)N=CC3=CC=CC(=C3O)OC)O)OC | AA6061 | 2 | 0 | 0.0008 | 83
C1=CC(=C(C(=C1)C=NC2=CC=C(C=C2)N=CC3=CC=CC(=C3O)OC)O)OC | AA6061 | 2 | 0 | 0.001 | 86
C1=CC(=C(C(=C1)C=NC2=CC=C(C=C2)N=CC3=CC=CC(=C3O)OC)O)OC | AA6061 | 2 | 0 | 0.0013 | 94
C1=CC(=C(C(=C1)C=NC2=CC=C(C=C2)N=CC3=CC=CC(=C3O)OC)O)OC | AA6061 | 2 | 0 | 0.0003 | 62
C1=CC(=C(C(=C1)C=NC2=CC=C(C=C2)N=CC3=CC=CC(=C3O)OC)O)OC | AA6061 | 2 | 0 | 0.0005 | 75
C1=CC(=C(C(=C1)C=NC2=CC=C(C=C2)N=CC3=CC=CC(=C3O)OC)O)OC | AA6061 | 2 | 0 | 0.0008 | 82
C1=CC(=C(C(=C1)C=NC2=CC=C(C=C2)N=CC3=CC=CC(=C3O)OC)O)OC | AA6061 | 2 | 0 | 0.001 | 84
C1=CC(=C(C(=C1)C=NC2=CC=C(C=C2)N=CC3=CC=CC(=C3O)OC)O)OC | AA6061 | 2 | 0 | 0.0013 | 88
C1=CC(=C(C(=C1)C=NC2=CC=C(C=C2)N=CC3=CC=CC(=C3O)OC)O)OC | AA6061 | 2 | 0 | 0.0003 | 57
C1=CC(=C(C(=C1)C=NC2=CC=C(C=C2)N=CC3=CC=CC(=C3O)OC)O)OC | AA6061 | 2 | 0 | 0.0005 | 69
C1=CC(=C(C(=C1)C=NC2=CC=C(C=C2)N=CC3=CC=CC(=C3O)OC)O)OC | AA6061 | 2 | 0 | 0.0008 | 73
C1=CC(=C(C(=C1)C=NC2=CC=C(C=C2)N=CC3=CC=CC(=C3O)OC)O)OC | AA6061 | 2 | 0 | 0.001 | 76
C1=CC(=C(C(=C1)C=NC2=CC=C(C=C2)N=CC3=CC=CC(=C3O)OC)O)OC | AA6061 | 2 | 0 | 0.0013 | 81
C1=CC(=C(C(=C1)C=NC2=CC=C(C=C2)N=CC3=CC=CC(=C3O)OC)O)OC | AA6061 | 2 | 0 | 0.0003 | 52
C1=CC(=C(C(=C1)C=NC2=CC=C(C=C2)N=CC3=CC=CC(=C3O)OC)O)OC | AA6061 | 2 | 0 | 0.0005 | 62
C1=CC(=C(C(=C1)C=NC2=CC=C(C=C2)N=CC3=CC=CC(=C3O)OC)O)OC | AA6061 | 2 | 0 | 0.0008 | 68
C1=CC(=C(C(=C1)C=NC2=CC=C(C=C2)N=CC3=CC=CC(=C3O)OC)O)OC | AA6061 | 2 | 0 | 0.001 | 71
C1=CC(=C(C(=C1)C=NC2=CC=C(C=C2)N=CC3=CC=CC(=C3O)OC)O)OC | AA6061 | 2 | 0 | 0.0013 | 75
C1=CC(=C(C(=C1)C=NC2=CC=C(C=C2)N=CC3=CC=CC(=C3O)OC)O)OC | AA6063 | 2 | 0 | 0.0003 | 72
C1=CC(=C(C(=C1)C=NC2=CC=C(C=C2)N=CC3=CC=CC(=C3O)OC)O)OC | AA6063 | 2 | 0 | 0.0005 | 77
C1=CC(=C(C(=C1)C=NC2=CC=C(C=C2)N=CC3=CC=CC(=C3O)OC)O)OC | AA6063 | 2 | 0 | 0.0008 | 81
C1=CC(=C(C(=C1)C=NC2=CC=C(C=C2)N=CC3=CC=CC(=C3O)OC)O)OC | AA6063 | 2 | 0 | 0.001 | 83
C1=CC(=C(C(=C1)C=NC2=CC=C(C=C2)N=CC3=CC=CC(=C3O)OC)O)OC | AA6063 | 2 | 0 | 0.0013 | 86
C1=CC(=C(C(=C1)C=NC2=CC=C(C=C2)N=CC3=CC=CC(=C3O)OC)O)OC | AA6063 | 2 | 0 | 0.0003 | 57
C1=CC(=C(C(=C1)C=NC2=CC=C(C=C2)N=CC3=CC=CC(=C3O)OC)O)OC | AA6063 | 2 | 0 | 0.0005 | 69
C1=CC(=C(C(=C1)C=NC2=CC=C(C=C2)N=CC3=CC=CC(=C3O)OC)O)OC | AA6063 | 2 | 0 | 0.0008 | 74
C1=CC(=C(C(=C1)C=NC2=CC=C(C=C2)N=CC3=CC=CC(=C3O)OC)O)OC | AA6063 | 2 | 0 | 0.001 | 78
C1=CC(=C(C(=C1)C=NC2=CC=C(C=C2)N=CC3=CC=CC(=C3O)OC)O)OC | AA6063 | 2 | 0 | 0.0013 | 81
C1=CC(=C(C(=C1)C=NC2=CC=C(C=C2)N=CC3=CC=CC(=C3O)OC)O)OC | AA6063 | 2 | 0 | 0.0003 | 53
C1=CC(=C(C(=C1)C=NC2=CC=C(C=C2)N=CC3=CC=CC(=C3O)OC)O)OC | AA6063 | 2 | 0 | 0.0005 | 61
C1=CC(=C(C(=C1)C=NC2=CC=C(C=C2)N=CC3=CC=CC(=C3O)OC)O)OC | AA6063 | 2 | 0 | 0.0008 | 70
C1=CC(=C(C(=C1)C=NC2=CC=C(C=C2)N=CC3=CC=CC(=C3O)OC)O)OC | AA6063 | 2 | 0 | 0.001 | 73
C1=CC(=C(C(=C1)C=NC2=CC=C(C=C2)N=CC3=CC=CC(=C3O)OC)O)OC | AA6063 | 2 | 0 | 0.0013 | 78
C1=CC(=C(C(=C1)C=NC2=CC=C(C=C2)N=CC3=CC=CC(=C3O)OC)O)OC | AA6063 | 2 | 0 | 0.0003 | 45
C1=CC(=C(C(=C1)C=NC2=CC=C(C=C2)N=CC3=CC=CC(=C3O)OC)O)OC | AA6063 | 2 | 0 | 0.0005 | 47
C1=CC(=C(C(=C1)C=NC2=CC=C(C=C2)N=CC3=CC=CC(=C3O)OC)O)OC | AA6063 | 2 | 0 | 0.0008 | 62
C1=CC(=C(C(=C1)C=NC2=CC=C(C=C2)N=CC3=CC=CC(=C3O)OC)O)OC | AA6063 | 2 | 0 | 0.001 | 65
C1=CC(=C(C(=C1)C=NC2=CC=C(C=C2)N=CC3=CC=CC(=C3O)OC)O)OC | AA6063 | 2 | 0 | 0.0013 | 69
C1=CC=C(C(=C1)C=NC2=CC=C(C=C2)N=CC3=CC=CC=C3O)O | AA6061 | 4 | 0 | 0.0016 | 84
C1=CC=C(C(=C1)C=NC2=CC=C(C=C2)N=CC3=CC=CC=C3O)O | AA6061 | 6 | 0 | 0.0016 | 79
C1=CC=C(C(=C1)C=NC2=CC=C(C=C2)N=CC3=CC=CC=C3O)O | AA6061 | 8 | 0 | 0.0016 | 65
C1=CC=C(C(=C1)C=NC2=CC=C(C=C2)N=CC3=CC=CC=C3O)O | AA6061 | 24 | 0 | 0.0016 | 21
C1=CC(=C(C(=C1)C=NC2=CC=C(C=C2)N=CC3=CC=CC(=C3O)OC)O)OC | AA6061 | 4 | 0 | 0.0013 | 89
C1=CC(=C(C(=C1)C=NC2=CC=C(C=C2)N=CC3=CC=CC(=C3O)OC)O)OC | AA6061 | 6 | 0 | 0.0013 | 84
C1=CC(=C(C(=C1)C=NC2=CC=C(C=C2)N=CC3=CC=CC(=C3O)OC)O)OC | AA6061 | 8 | 0 | 0.0013 | 74
C1=CC(=C(C(=C1)C=NC2=CC=C(C=C2)N=CC3=CC=CC(=C3O)OC)O)OC | AA6061 | 24 | 0 | 0.0013 | 25
C1=CC=C(C(=C1)C=NC2=CC=C(C=C2)N=CC3=CC=CC=C3O)O | AA6063 | 4 | 0 | 0.0016 | 82
C1=CC=C(C(=C1)C=NC2=CC=C(C=C2)N=CC3=CC=CC=C3O)O | AA6063 | 6 | 0 | 0.0016 | 79
C1=CC=C(C(=C1)C=NC2=CC=C(C=C2)N=CC3=CC=CC=C3O)O | AA6063 | 8 | 0 | 0.0016 | 74
C1=CC=C(C(=C1)C=NC2=CC=C(C=C2)N=CC3=CC=CC=C3O)O | AA6063 | 24 | 0 | 0.0016 | 17
C1=CC(=C(C(=C1)C=NC2=CC=C(C=C2)N=CC3=CC=CC(=C3O)OC)O)OC | AA6063 | 4 | 0 | 0.0013 | 81
C1=CC(=C(C(=C1)C=NC2=CC=C(C=C2)N=CC3=CC=CC(=C3O)OC)O)OC | AA6063 | 6 | 0 | 0.0013 | 79
C1=CC(=C(C(=C1)C=NC2=CC=C(C=C2)N=CC3=CC=CC(=C3O)OC)O)OC | AA6063 | 8 | 0 | 0.0013 | 73
C1=CC(=C(C(=C1)C=NC2=CC=C(C=C2)N=CC3=CC=CC(=C3O)OC)O)OC | AA6063 | 24 | 0 | 0.0013 | 17
C1=CC(=C(C=C1C2=C(C(=O)C3=C(C=C(C=C3O2)O)O)O)O)O | AA3SR | 0.5 | -0.3 | 8.271846e-06 | 46
C1=CC(=C(C=C1C2=C(C(=O)C3=C(C=C(C=C3O2)O)O)O)O)O | AA3SR | 0.5 | -0.3 | 1.654369e-05 | 58
C1=CC(=C(C=C1C2=C(C(=O)C3=C(C=C(C=C3O2)O)O)O)O)O | AA3SR | 0.5 | -0.3 | 2.481554e-05 | 71
C1=CC(=C(C=C1C2=C(C(=O)C3=C(C=C(C=C3O2)O)O)O)O)O | AA3SR | 0.5 | -0.3 | 3.308738e-05 | 84
C1=CC(=C(C=C1C2=C(C(=O)C3=C(C=C(C=C3O2)O)O)O)O)O | AA3SR | 0.5 | -0.3 | 4.135923e-05 | 88
C1=CC(=C(C=C1C2=C(C(=O)C3=C(C=C(C=C3O2)O)O)O)O)O | AA3SR | 0.5 | -0.3 | 8.271846e-05 | 91
C1=CC(=C(C=C1C2=C(C(=O)C3=C(C=C(C=C3O2)O)O)O)O)O | AA3SR | 0.5 | -0.3 | 8.271846e-06 | 40
C1=CC(=C(C=C1C2=C(C(=O)C3=C(C=C(C=C3O2)O)O)O)O)O | AA3SR | 0.5 | -0.3 | 1.654369e-05 | 52
C1=CC(=C(C=C1C2=C(C(=O)C3=C(C=C(C=C3O2)O)O)O)O)O | AA3SR | 0.5 | -0.3 | 2.481554e-05 | 62.5
C1=CC(=C(C=C1C2=C(C(=O)C3=C(C=C(C=C3O2)O)O)O)O)O | AA3SR | 0.5 | -0.3 | 3.308738e-05 | 70
C1=CC(=C(C=C1C2=C(C(=O)C3=C(C=C(C=C3O2)O)O)O)O)O | AA3SR | 0.5 | -0.3 | 4.135923e-05 | 75
C1=CC(=C(C=C1C2=C(C(=O)C3=C(C=C(C=C3O2)O)O)O)O)O | AA3SR | 0.5 | -0.3 | 8.271846e-05 | 80
C1=CC(=C(C=C1C2=C(C(=O)C3=C(C=C(C=C3O2)O)O)O)O)O | AA3SR | 0.5 | -0.3 | 8.271846e-06 | 34
C1=CC(=C(C=C1C2=C(C(=O)C3=C(C=C(C=C3O2)O)O)O)O)O | AA3SR | 0.5 | -0.3 | 1.654369e-05 | 43
C1=CC(=C(C=C1C2=C(C(=O)C3=C(C=C(C=C3O2)O)O)O)O)O | AA3SR | 0.5 | -0.3 | 2.481554e-05 | 52
C1=CC(=C(C=C1C2=C(C(=O)C3=C(C=C(C=C3O2)O)O)O)O)O | AA3SR | 0.5 | -0.3 | 3.308738e-05 | 59
C1=CC(=C(C=C1C2=C(C(=O)C3=C(C=C(C=C3O2)O)O)O)O)O | AA3SR | 0.5 | -0.3 | 4.135923e-05 | 63
C1=CC(=C(C=C1C2=C(C(=O)C3=C(C=C(C=C3O2)O)O)O)O)O | AA3SR | 0.5 | -0.3 | 8.271846e-05 | 70
C1=CC=C(C=C1)C(=O)SC(=N)NC2=CC=C(C=C2)OC | AlSi | 0.5 | 0 | 1e-06 | 86.1
C1=CC=C(C=C1)C(=O)SC(=N)NC2=CC=C(C=C2)OC | AlSi | 0.5 | 0 | 5e-06 | 87.7
C1=CC=C(C=C1)C(=O)SC(=N)NC2=CC=C(C=C2)OC | AlSi | 0.5 | 0 | 1e-05 | 89.8
C1=CC=C(C=C1)C(=O)SC(=N)NC2=CC=C(C=C2)OC | AlSi | 0.5 | 0 | 1.5e-05 | 92.2
C1=CC=C(C=C1)C(=O)SC(=N)NC2=CC=C(C=C2)OC | AlSi | 0.5 | 0 | 2e-05 | 94.1
C1=CC=C(C=C1)C(=O)SC(=N)NC2=CC=C(C=C2)C | AlSi | 0.5 | 0 | 1e-06 | 73.4
C1=CC=C(C=C1)C(=O)SC(=N)NC2=CC=C(C=C2)C | AlSi | 0.5 | 0 | 5e-06 | 78.3
C1=CC=C(C=C1)C(=O)SC(=N)NC2=CC=C(C=C2)C | AlSi | 0.5 | 0 | 1e-05 | 80.9
C1=CC=C(C=C1)C(=O)SC(=N)NC2=CC=C(C=C2)C | AlSi | 0.5 | 0 | 1.5e-05 | 84.4
C1=CC=C(C=C1)C(=O)SC(=N)NC2=CC=C(C=C2)C | AlSi | 0.5 | 0 | 2e-05 | 85.7
C1=CC=C(C=C1)C(=O)SC(=N)N | AlSi | 0.5 | 0 | 1e-06 | 56.4
C1=CC=C(C=C1)C(=O)SC(=N)N | AlSi | 0.5 | 0 | 5e-06 | 59.1
C1=CC=C(C=C1)C(=O)SC(=N)N | AlSi | 0.5 | 0 | 1e-05 | 63.3
C1=CC=C(C=C1)C(=O)SC(=N)N | AlSi | 0.5 | 0 | 1.5e-05 | 66.2
C1=CC=C(C=C1)C(=O)SC(=N)N | AlSi | 0.5 | 0 | 2e-05 | 72.2
N=C(NC1=CC=C(C=C1)Cl)SC(O)C2=CC=CC=C2 | AlSi | 0.5 | 0 | 1e-06 | 41.1
N=C(NC1=CC=C(C=C1)Cl)SC(O)C2=CC=CC=C2 | AlSi | 0.5 | 0 | 5e-06 | 43.4
N=C(NC1=CC=C(C=C1)Cl)SC(O)C2=CC=CC=C2 | AlSi | 0.5 | 0 | 1e-05 | 46.1
N=C(NC1=CC=C(C=C1)Cl)SC(O)C2=CC=CC=C2 | AlSi | 0.5 | 0 | 1.5e-05 | 49.2
N=C(NC1=CC=C(C=C1)Cl)SC(O)C2=CC=CC=C2 | AlSi | 0.5 | 0 | 2e-05 | 51.6
N=C(NC1=CC=C(C=C1)Br)SC(O)C2=CC=CC=C2 | AlSi | 0.5 | 0 | 1e-06 | 27.3
N=C(NC1=CC=C(C=C1)Br)SC(O)C2=CC=CC=C2 | AlSi | 0.5 | 0 | 5e-06 | 28.9
N=C(NC1=CC=C(C=C1)Br)SC(O)C2=CC=CC=C2 | AlSi | 0.5 | 0 | 1e-05 | 35.4
N=C(NC1=CC=C(C=C1)Br)SC(O)C2=CC=CC=C2 | AlSi | 0.5 | 0 | 1.5e-05 | 37.7
N=C(NC1=CC=C(C=C1)Br)SC(O)C2=CC=CC=C2 | AlSi | 0.5 | 0 | 2e-05 | 40.3
C1=CC=C(C=C1)C(=O)SC(=N)NC2=CC=C(C=C2)OC | AlSi | 0.5 | 0 | 1e-06 | 95.9
C1=CC=C(C=C1)C(=O)SC(=N)NC2=CC=C(C=C2)OC | AlSi | 0.5 | 0 | 5e-06 | 96.5
C1=CC=C(C=C1)C(=O)SC(=N)NC2=CC=C(C=C2)OC | AlSi | 0.5 | 0 | 1e-05 | 96.9
C1=CC=C(C=C1)C(=O)SC(=N)NC2=CC=C(C=C2)OC | AlSi | 0.5 | 0 | 1.5e-05 | 97.3
C1=CC=C(C=C1)C(=O)SC(=N)NC2=CC=C(C=C2)OC | AlSi | 0.5 | 0 | 2e-05 | 97.6
C1=CC=C(C=C1)C(=O)SC(=N)NC2=CC=C(C=C2)C | AlSi | 0.5 | 0 | 1e-06 | 90.6
C1=CC=C(C=C1)C(=O)SC(=N)NC2=CC=C(C=C2)C | AlSi | 0.5 | 0 | 5e-06 | 91.3
C1=CC=C(C=C1)C(=O)SC(=N)NC2=CC=C(C=C2)C | AlSi | 0.5 | 0 | 1e-05 | 92.2
C1=CC=C(C=C1)C(=O)SC(=N)NC2=CC=C(C=C2)C | AlSi | 0.5 | 0 | 1.5e-05 | 92.6
C1=CC=C(C=C1)C(=O)SC(=N)NC2=CC=C(C=C2)C | AlSi | 0.5 | 0 | 2e-05 | 93.2
C1=CC=C(C=C1)C(=O)SC(=N)N | AlSi | 0.5 | 0 | 1e-06 | 81.6
C1=CC=C(C=C1)C(=O)SC(=N)N | AlSi | 0.5 | 0 | 5e-06 | 84.8
C1=CC=C(C=C1)C(=O)SC(=N)N | AlSi | 0.5 | 0 | 1e-05 | 86.9
C1=CC=C(C=C1)C(=O)SC(=N)N | AlSi | 0.5 | 0 | 1.5e-05 | 88.1
C1=CC=C(C=C1)C(=O)SC(=N)N | AlSi | 0.5 | 0 | 2e-05 | 88.9
N=C(NC1=CC=C(C=C1)Cl)SC(O)C2=CC=CC=C2 | AlSi | 0.5 | 0 | 1e-06 | 66
N=C(NC1=CC=C(C=C1)Cl)SC(O)C2=CC=CC=C2 | AlSi | 0.5 | 0 | 5e-06 | 73.5
N=C(NC1=CC=C(C=C1)Cl)SC(O)C2=CC=CC=C2 | AlSi | 0.5 | 0 | 1e-05 | 77.3
N=C(NC1=CC=C(C=C1)Cl)SC(O)C2=CC=CC=C2 | AlSi | 0.5 | 0 | 1.5e-05 | 78.7
N=C(NC1=CC=C(C=C1)Cl)SC(O)C2=CC=CC=C2 | AlSi | 0.5 | 0 | 2e-05 | 80.2
N=C(NC1=CC=C(C=C1)Br)SC(O)C2=CC=CC=C2 | AlSi | 0.5 | 0 | 1e-06 | 41.4
N=C(NC1=CC=C(C=C1)Br)SC(O)C2=CC=CC=C2 | AlSi | 0.5 | 0 | 5e-06 | 44.3
N=C(NC1=CC=C(C=C1)Br)SC(O)C2=CC=CC=C2 | AlSi | 0.5 | 0 | 1e-05 | 49.7
N=C(NC1=CC=C(C=C1)Br)SC(O)C2=CC=CC=C2 | AlSi | 0.5 | 0 | 1.5e-05 | 54.6
N=C(NC1=CC=C(C=C1)Br)SC(O)C2=CC=CC=C2 | AlSi | 0.5 | 0 | 2e-05 | 55.9
C1=CC=C(C=C1)C(=O)SC(=N)NC2=CC=C(C=C2)OC | AlSi | 0.5 | 0 | 1e-06 | 64.7
C1=CC=C(C=C1)C(=O)SC(=N)NC2=CC=C(C=C2)OC | AlSi | 0.5 | 0 | 5e-06 | 66.8
C1=CC=C(C=C1)C(=O)SC(=N)NC2=CC=C(C=C2)OC | AlSi | 0.5 | 0 | 1e-05 | 77.2
C1=CC=C(C=C1)C(=O)SC(=N)NC2=CC=C(C=C2)OC | AlSi | 0.5 | 0 | 1.5e-05 | 82.6
C1=CC=C(C=C1)C(=O)SC(=N)NC2=CC=C(C=C2)OC | AlSi | 0.5 | 0 | 2e-05 | 91.2
C1=CC=C(C=C1)C(=O)SC(=N)NC2=CC=C(C=C2)C | AlSi | 0.5 | 0 | 1e-06 | 60.2
C1=CC=C(C=C1)C(=O)SC(=N)NC2=CC=C(C=C2)C | AlSi | 0.5 | 0 | 5e-06 | 66.3
C1=CC=C(C=C1)C(=O)SC(=N)NC2=CC=C(C=C2)C | AlSi | 0.5 | 0 | 1e-05 | 67.8
C1=CC=C(C=C1)C(=O)SC(=N)NC2=CC=C(C=C2)C | AlSi | 0.5 | 0 | 1.5e-05 | 70.3
C1=CC=C(C=C1)C(=O)SC(=N)NC2=CC=C(C=C2)C | AlSi | 0.5 | 0 | 2e-05 | 73.6
C1=CC=C(C=C1)C(=O)SC(=N)N | AlSi | 0.5 | 0 | 1e-06 | 58.4
C1=CC=C(C=C1)C(=O)SC(=N)N | AlSi | 0.5 | 0 | 5e-06 | 60.2
C1=CC=C(C=C1)C(=O)SC(=N)N | AlSi | 0.5 | 0 | 1e-05 | 65.6
C1=CC=C(C=C1)C(=O)SC(=N)N | AlSi | 0.5 | 0 | 1.5e-05 | 68.9
C1=CC=C(C=C1)C(=O)SC(=N)N | AlSi | 0.5 | 0 | 2e-05 | 71.7
N=C(NC1=CC=C(C=C1)Cl)SC(O)C2=CC=CC=C2 | AlSi | 0.5 | 0 | 1e-06 | 47.4
N=C(NC1=CC=C(C=C1)Cl)SC(O)C2=CC=CC=C2 | AlSi | 0.5 | 0 | 5e-06 | 50.1
N=C(NC1=CC=C(C=C1)Cl)SC(O)C2=CC=CC=C2 | AlSi | 0.5 | 0 | 1e-05 | 52.8
N=C(NC1=CC=C(C=C1)Cl)SC(O)C2=CC=CC=C2 | AlSi | 0.5 | 0 | 1.5e-05 | 61.9
N=C(NC1=CC=C(C=C1)Cl)SC(O)C2=CC=CC=C2 | AlSi | 0.5 | 0 | 2e-05 | 65.5
N=C(NC1=CC=C(C=C1)Br)SC(O)C2=CC=CC=C2 | AlSi | 0.5 | 0 | 1e-06 | 26.6
N=C(NC1=CC=C(C=C1)Br)SC(O)C2=CC=CC=C2 | AlSi | 0.5 | 0 | 5e-06 | 30.3
N=C(NC1=CC=C(C=C1)Br)SC(O)C2=CC=CC=C2 | AlSi | 0.5 | 0 | 1e-05 | 33.4
N=C(NC1=CC=C(C=C1)Br)SC(O)C2=CC=CC=C2 | AlSi | 0.5 | 0 | 1.5e-05 | 35.7
N=C(NC1=CC=C(C=C1)Br)SC(O)C2=CC=CC=C2 | AlSi | 0.5 | 0 | 2e-05 | 37.9
C1=CC=C(C=C1)C(=O)SC(=N)NC2=CC=C(C=C2)OC | AlSi | 0.5 | 0 | 1e-06 | 57.9
C1=CC=C(C=C1)C(=O)SC(=N)NC2=CC=C(C=C2)OC | AlSi | 0.5 | 0 | 5e-06 | 65.4
C1=CC=C(C=C1)C(=O)SC(=N)NC2=CC=C(C=C2)OC | AlSi | 0.5 | 0 | 1e-05 | 71.3
C1=CC=C(C=C1)C(=O)SC(=N)NC2=CC=C(C=C2)OC | AlSi | 0.5 | 0 | 1.5e-05 | 78.2
C1=CC=C(C=C1)C(=O)SC(=N)NC2=CC=C(C=C2)OC | AlSi | 0.5 | 0 | 2e-05 | 82.7
C1=CC=C(C=C1)C(=O)SC(=N)NC2=CC=C(C=C2)C | AlSi | 0.5 | 0 | 1e-06 | 43.3
C1=CC=C(C=C1)C(=O)SC(=N)NC2=CC=C(C=C2)C | AlSi | 0.5 | 0 | 5e-06 | 46.1
C1=CC=C(C=C1)C(=O)SC(=N)NC2=CC=C(C=C2)C | AlSi | 0.5 | 0 | 1e-05 | 47.7
C1=CC=C(C=C1)C(=O)SC(=N)NC2=CC=C(C=C2)C | AlSi | 0.5 | 0 | 1.5e-05 | 53.2
C1=CC=C(C=C1)C(=O)SC(=N)NC2=CC=C(C=C2)C | AlSi | 0.5 | 0 | 2e-05 | 57.4
C1=CC=C(C=C1)C(=O)SC(=N)N | AlSi | 0.5 | 0 | 1e-06 | 33.9
C1=CC=C(C=C1)C(=O)SC(=N)N | AlSi | 0.5 | 0 | 5e-06 | 37.4
C1=CC=C(C=C1)C(=O)SC(=N)N | AlSi | 0.5 | 0 | 1e-05 | 39.5
C1=CC=C(C=C1)C(=O)SC(=N)N | AlSi | 0.5 | 0 | 1.5e-05 | 40.7
C1=CC=C(C=C1)C(=O)SC(=N)N | AlSi | 0.5 | 0 | 2e-05 | 42.2
N=C(NC1=CC=C(C=C1)Cl)SC(O)C2=CC=CC=C2 | AlSi | 0.5 | 0 | 1e-06 | 30.6
N=C(NC1=CC=C(C=C1)Cl)SC(O)C2=CC=CC=C2 | AlSi | 0.5 | 0 | 5e-06 | 33.5
N=C(NC1=CC=C(C=C1)Cl)SC(O)C2=CC=CC=C2 | AlSi | 0.5 | 0 | 1e-05 | 35.9
N=C(NC1=CC=C(C=C1)Cl)SC(O)C2=CC=CC=C2 | AlSi | 0.5 | 0 | 1.5e-05 | 39.5
N=C(NC1=CC=C(C=C1)Cl)SC(O)C2=CC=CC=C2 | AlSi | 0.5 | 0 | 2e-05 | 40.8
N=C(NC1=CC=C(C=C1)Br)SC(O)C2=CC=CC=C2 | AlSi | 0.5 | 0 | 1e-06 | 24.5
N=C(NC1=CC=C(C=C1)Br)SC(O)C2=CC=CC=C2 | AlSi | 0.5 | 0 | 5e-06 | 27.8
N=C(NC1=CC=C(C=C1)Br)SC(O)C2=CC=CC=C2 | AlSi | 0.5 | 0 | 1e-05 | 29.9
N=C(NC1=CC=C(C=C1)Br)SC(O)C2=CC=CC=C2 | AlSi | 0.5 | 0 | 1.5e-05 | 32
N=C(NC1=CC=C(C=C1)Br)SC(O)C2=CC=CC=C2 | AlSi | 0.5 | 0 | 2e-05 | 34.3
C1=CC=C(C=C1)C(=O)SC(=N)NC2=CC=C(C=C2)OC | AlSi | 0.5 | 0 | 1e-06 | 55.6
C1=CC=C(C=C1)C(=O)SC(=N)NC2=CC=C(C=C2)OC | AlSi | 0.5 | 0 | 5e-06 | 64.1
C1=CC=C(C=C1)C(=O)SC(=N)NC2=CC=C(C=C2)OC | AlSi | 0.5 | 0 | 1e-05 | 69.4
C1=CC=C(C=C1)C(=O)SC(=N)NC2=CC=C(C=C2)OC | AlSi | 0.5 | 0 | 1.5e-05 | 73
C1=CC=C(C=C1)C(=O)SC(=N)NC2=CC=C(C=C2)OC | AlSi | 0.5 | 0 | 2e-05 | 79.6
C1=CC=C(C=C1)C(=O)SC(=N)NC2=CC=C(C=C2)C | AlSi | 0.5 | 0 | 1e-06 | 40.4
C1=CC=C(C=C1)C(=O)SC(=N)NC2=CC=C(C=C2)C | AlSi | 0.5 | 0 | 5e-06 | 43.9
C1=CC=C(C=C1)C(=O)SC(=N)NC2=CC=C(C=C2)C | AlSi | 0.5 | 0 | 1e-05 | 45.2
C1=CC=C(C=C1)C(=O)SC(=N)NC2=CC=C(C=C2)C | AlSi | 0.5 | 0 | 1.5e-05 | 51.3
C1=CC=C(C=C1)C(=O)SC(=N)NC2=CC=C(C=C2)C | AlSi | 0.5 | 0 | 2e-05 | 53.5
C1=CC=C(C=C1)C(=O)SC(=N)N | AlSi | 0.5 | 0 | 1e-06 | 32.9
C1=CC=C(C=C1)C(=O)SC(=N)N | AlSi | 0.5 | 0 | 5e-06 | 35.3
C1=CC=C(C=C1)C(=O)SC(=N)N | AlSi | 0.5 | 0 | 1e-05 | 37.4
C1=CC=C(C=C1)C(=O)SC(=N)N | AlSi | 0.5 | 0 | 1.5e-05 | 38.5
C1=CC=C(C=C1)C(=O)SC(=N)N | AlSi | 0.5 | 0 | 2e-05 | 39.9
N=C(NC1=CC=C(C=C1)Cl)SC(O)C2=CC=CC=C2 | AlSi | 0.5 | 0 | 1e-06 | 28
N=C(NC1=CC=C(C=C1)Cl)SC(O)C2=CC=CC=C2 | AlSi | 0.5 | 0 | 5e-06 | 29.8
N=C(NC1=CC=C(C=C1)Cl)SC(O)C2=CC=CC=C2 | AlSi | 0.5 | 0 | 1e-05 | 31.5
N=C(NC1=CC=C(C=C1)Cl)SC(O)C2=CC=CC=C2 | AlSi | 0.5 | 0 | 1.5e-05 | 36.3
N=C(NC1=CC=C(C=C1)Cl)SC(O)C2=CC=CC=C2 | AlSi | 0.5 | 0 | 2e-05 | 38.5
N=C(NC1=CC=C(C=C1)Br)SC(O)C2=CC=CC=C2 | AlSi | 0.5 | 0 | 1e-06 | 21.7
N=C(NC1=CC=C(C=C1)Br)SC(O)C2=CC=CC=C2 | AlSi | 0.5 | 0 | 5e-06 | 25.5
N=C(NC1=CC=C(C=C1)Br)SC(O)C2=CC=CC=C2 | AlSi | 0.5 | 0 | 1e-05 | 26.7
N=C(NC1=CC=C(C=C1)Br)SC(O)C2=CC=CC=C2 | AlSi | 0.5 | 0 | 1.5e-05 | 28.8
N=C(NC1=CC=C(C=C1)Br)SC(O)C2=CC=CC=C2 | AlSi | 0.5 | 0 | 2e-05 | 31.9
C1=CC=C(C=C1)C(=O)SC(=N)NC2=CC=C(C=C2)OC | AlSi | 0.5 | 0 | 1e-06 | 53.6
C1=CC=C(C=C1)C(=O)SC(=N)NC2=CC=C(C=C2)OC | AlSi | 0.5 | 0 | 5e-06 | 60.9
C1=CC=C(C=C1)C(=O)SC(=N)NC2=CC=C(C=C2)OC | AlSi | 0.5 | 0 | 1e-05 | 66.5
C1=CC=C(C=C1)C(=O)SC(=N)NC2=CC=C(C=C2)OC | AlSi | 0.5 | 0 | 1.5e-05 | 68.8
C1=CC=C(C=C1)C(=O)SC(=N)NC2=CC=C(C=C2)OC | AlSi | 0.5 | 0 | 2e-05 | 75.6
C1=CC=C(C=C1)C(=O)SC(=N)NC2=CC=C(C=C2)C | AlSi | 0.5 | 0 | 1e-06 | 38.3
C1=CC=C(C=C1)C(=O)SC(=N)NC2=CC=C(C=C2)C | AlSi | 0.5 | 0 | 5e-06 | 40.7
C1=CC=C(C=C1)C(=O)SC(=N)NC2=CC=C(C=C2)C | AlSi | 0.5 | 0 | 1e-05 | 43.8
C1=CC=C(C=C1)C(=O)SC(=N)NC2=CC=C(C=C2)C | AlSi | 0.5 | 0 | 1.5e-05 | 47.1
C1=CC=C(C=C1)C(=O)SC(=N)NC2=CC=C(C=C2)C | AlSi | 0.5 | 0 | 2e-05 | 49.9
C1=CC=C(C=C1)C(=O)SC(=N)N | AlSi | 0.5 | 0 | 1e-06 | 31.2
C1=CC=C(C=C1)C(=O)SC(=N)N | AlSi | 0.5 | 0 | 5e-06 | 33
C1=CC=C(C=C1)C(=O)SC(=N)N | AlSi | 0.5 | 0 | 1e-05 | 34.1
C1=CC=C(C=C1)C(=O)SC(=N)N | AlSi | 0.5 | 0 | 1.5e-05 | 36.3
C1=CC=C(C=C1)C(=O)SC(=N)N | AlSi | 0.5 | 0 | 2e-05 | 38
N=C(NC1=CC=C(C=C1)Cl)SC(O)C2=CC=CC=C2 | AlSi | 0.5 | 0 | 1e-06 | 26.3
N=C(NC1=CC=C(C=C1)Cl)SC(O)C2=CC=CC=C2 | AlSi | 0.5 | 0 | 5e-06 | 28.9
N=C(NC1=CC=C(C=C1)Cl)SC(O)C2=CC=CC=C2 | AlSi | 0.5 | 0 | 1e-05 | 29.7
N=C(NC1=CC=C(C=C1)Cl)SC(O)C2=CC=CC=C2 | AlSi | 0.5 | 0 | 1.5e-05 | 32.8
N=C(NC1=CC=C(C=C1)Cl)SC(O)C2=CC=CC=C2 | AlSi | 0.5 | 0 | 2e-05 | 33.3
N=C(NC1=CC=C(C=C1)Br)SC(O)C2=CC=CC=C2 | AlSi | 0.5 | 0 | 1e-06 | 19.3
N=C(NC1=CC=C(C=C1)Br)SC(O)C2=CC=CC=C2 | AlSi | 0.5 | 0 | 5e-06 | 24
N=C(NC1=CC=C(C=C1)Br)SC(O)C2=CC=CC=C2 | AlSi | 0.5 | 0 | 1e-05 | 25.1
N=C(NC1=CC=C(C=C1)Br)SC(O)C2=CC=CC=C2 | AlSi | 0.5 | 0 | 1.5e-05 | 26.9
N=C(NC1=CC=C(C=C1)Br)SC(O)C2=CC=CC=C2 | AlSi | 0.5 | 0 | 2e-05 | 28.2
C1=CC=C(C=C1)C(=O)SC(=N)NC2=CC=C(C=C2)OC | AlSi | 0.5 | 0 | 1e-06 | 66.7
C1=CC=C(C=C1)C(=O)SC(=N)NC2=CC=C(C=C2)OC | AlSi | 0.5 | 0 | 5e-06 | 71.6
C1=CC=C(C=C1)C(=O)SC(=N)NC2=CC=C(C=C2)OC | AlSi | 0.5 | 0 | 1e-05 | 77.8
C1=CC=C(C=C1)C(=O)SC(=N)NC2=CC=C(C=C2)OC | AlSi | 0.5 | 0 | 1.5e-05 | 81.5
C1=CC=C(C=C1)C(=O)SC(=N)NC2=CC=C(C=C2)OC | AlSi | 0.5 | 0 | 2e-05 | 86.4
CCCCCCCCN(CC(=O)O[Na])CC(=O)O[Na] | AA2024 | 24 | 7 | 1e-05 | 34.53
CCCCCCCCN(CC(=O)O[Na])CC(=O)O[Na] | AA2024 | 24 | 7 | 5e-05 | 66.47
CCCCCCCCN(CC(=O)O[Na])CC(=O)O[Na] | AA2024 | 24 | 7 | 0.0001 | 72.37
CCCCCCCCN(CC(=O)O[Na])CC(=O)O[Na] | AA2024 | 24 | 7 | 0.0005 | 50.35
CCCCCCCCCCCCN(CC(=O)O[Na])CC(=O)O[Na] | AA2024 | 24 | 7 | 1e-05 | 45.88
CCCCCCCCCCCCN(CC(=O)O[Na])CC(=O)O[Na] | AA2024 | 24 | 7 | 5e-05 | 68.95
CCCCCCCCCCCCN(CC(=O)O[Na])CC(=O)O[Na] | AA2024 | 24 | 7 | 0.0001 | 74.31
CCCCCCCCCCCCN(CC(=O)O[Na])CC(=O)O[Na] | AA2024 | 24 | 7 | 0.0005 | 57.74
CCCCCCCCCCCCCCN(CC(=O)O[Na])CC(=O)O[Na] | AA2024 | 24 | 7 | 1e-05 | 55.2
CCCCCCCCCCCCCCN(CC(=O)O[Na])CC(=O)O[Na] | AA2024 | 24 | 7 | 5e-05 | 70.93
CCCCCCCCCCCCCCN(CC(=O)O[Na])CC(=O)O[Na] | AA2024 | 24 | 7 | 0.0001 | 77.71
CCCCCCCCCCCCCCN(CC(=O)O[Na])CC(=O)O[Na] | AA2024 | 24 | 7 | 0.0005 | 63.44
CCCCCCCCN(CC(=O)O[Na])CC(=O)O[Na] | AA2024 | 24 | 7 | 1e-05 | 77.73
CCCCCCCCN(CC(=O)O[Na])CC(=O)O[Na] | AA2024 | 24 | 7 | 5e-05 | 85.22
CCCCCCCCN(CC(=O)O[Na])CC(=O)O[Na] | AA2024 | 24 | 7 | 0.0001 | 90.02
CCCCCCCCN(CC(=O)O[Na])CC(=O)O[Na] | AA2024 | 24 | 7 | 0.0005 | 83.45
CCCCCCCCCCCCN(CC(=O)O[Na])CC(=O)O[Na] | AA2024 | 24 | 7 | 1e-05 | 80.1
CCCCCCCCCCCCN(CC(=O)O[Na])CC(=O)O[Na] | AA2024 | 24 | 7 | 5e-05 | 86.56
CCCCCCCCCCCCN(CC(=O)O[Na])CC(=O)O[Na] | AA2024 | 24 | 7 | 0.0001 | 90.89
CCCCCCCCCCCCN(CC(=O)O[Na])CC(=O)O[Na] | AA2024 | 24 | 7 | 0.0005 | 84.65
CCCCCCCCCCCCCCN(CC(=O)O[Na])CC(=O)O[Na] | AA2024 | 24 | 7 | 1e-05 | 82.41
CCCCCCCCCCCCCCN(CC(=O)O[Na])CC(=O)O[Na] | AA2024 | 24 | 7 | 5e-05 | 91.79
CCCCCCCCCCCCCCN(CC(=O)O[Na])CC(=O)O[Na] | AA2024 | 24 | 7 | 0.0001 | 92.19
CCCCCCCCCCCCCCN(CC(=O)O[Na])CC(=O)O[Na] | AA2024 | 24 | 7 | 0.0005 | 91.45
CCCCCCCCN(CC(=O)O[Na])CC(=O)O[Na] | AA2024 | 24 | 7 | 1e-05 | 78.27
CCCCCCCCN(CC(=O)O[Na])CC(=O)O[Na] | AA2024 | 24 | 7 | 5e-05 | 85.97
CCCCCCCCN(CC(=O)O[Na])CC(=O)O[Na] | AA2024 | 24 | 7 | 0.0001 | 90.18
CCCCCCCCN(CC(=O)O[Na])CC(=O)O[Na] | AA2024 | 24 | 7 | 0.0005 | 84.37
CCCCCCCCCCCCN(CC(=O)O[Na])CC(=O)O[Na] | AA2024 | 24 | 7 | 1e-05 | 80.68
CCCCCCCCCCCCN(CC(=O)O[Na])CC(=O)O[Na] | AA2024 | 24 | 7 | 5e-05 | 86.97
CCCCCCCCCCCCN(CC(=O)O[Na])CC(=O)O[Na] | AA2024 | 24 | 7 | 0.0001 | 90.38
CCCCCCCCCCCCN(CC(=O)O[Na])CC(=O)O[Na] | AA2024 | 24 | 7 | 0.0005 | 85.04
CCCCCCCCCCCCCCN(CC(=O)O[Na])CC(=O)O[Na] | AA2024 | 24 | 7 | 1e-05 | 82.46
CCCCCCCCCCCCCCN(CC(=O)O[Na])CC(=O)O[Na] | AA2024 | 24 | 7 | 5e-05 | 91.78
CCCCCCCCCCCCCCN(CC(=O)O[Na])CC(=O)O[Na] | AA2024 | 24 | 7 | 0.0001 | 92.25
CCCCCCCCCCCCCCN(CC(=O)O[Na])CC(=O)O[Na] | AA2024 | 24 | 7 | 0.0005 | 91.45
CC1(C(N2C(S1)C(C2=O)NC(=O)C(C3=CC=C(C=C3)O)N)C(=O)O)C | AA2014 | 24 | 0 | 0.0001 | 16
CC1(C(N2C(S1)C(C2=O)NC(=O)C(C3=CC=C(C=C3)O)N)C(=O)O)C | AA2014 | 24 | 0 | 0.0003 | 30
CC1(C(N2C(S1)C(C2=O)NC(=O)C(C3=CC=C(C=C3)O)N)C(=O)O)C | AA2014 | 24 | 0 | 0.0004 | 43
CC1(C(N2C(S1)C(C2=O)NC(=O)C(C3=CC=C(C=C3)O)N)C(=O)O)C | AA2014 | 24 | 0 | 0.0001 | 15
CC1(C(N2C(S1)C(C2=O)NC(=O)C(C3=CC=C(C=C3)O)N)C(=O)O)C | AA2014 | 24 | 0 | 0.0003 | 29
CC1(C(N2C(S1)C(C2=O)NC(=O)C(C3=CC=C(C=C3)O)N)C(=O)O)C | AA2014 | 24 | 0 | 0.0004 | 40
CC1(C(N2C(S1)C(C2=O)NC(=O)C(C3=CC=C(C=C3)O)N)C(=O)O)C | AA2014 | 24 | 0 | 0.0001 | 30
CC1(C(N2C(S1)C(C2=O)NC(=O)C(C3=CC=C(C=C3)O)N)C(=O)O)C | AA2014 | 24 | 0 | 0.0003 | 61
CC1(C(N2C(S1)C(C2=O)NC(=O)C(C3=CC=C(C=C3)O)N)C(=O)O)C | AA2014 | 24 | 0 | 0.0004 | 73
CC1(C(N2C(S1)C(C2=O)NC(=O)C(C3=CC=C(C=C3)O)N)C(=O)O)C | AA2014 | 24 | 0 | 0.0001 | 40
CC1(C(N2C(S1)C(C2=O)NC(=O)C(C3=CC=C(C=C3)O)N)C(=O)O)C | AA2014 | 24 | 0 | 0.0003 | 55
CC1(C(N2C(S1)C(C2=O)NC(=O)C(C3=CC=C(C=C3)O)N)C(=O)O)C | AA2014 | 24 | 0 | 0.0004 | 65
C1=CC=C(C=C1)C(C2=CC=CC=C2)(C3=CC=CC=C3Cl)N4C=CN=C4 | AA1060 | 24 | 1 | 2e-05 | 58
C1=CC=C(C=C1)C(C2=CC=CC=C2)(C3=CC=CC=C3Cl)N4C=CN=C4 | AA1060 | 24 | 1 | 4e-05 | 68
C1=CC=C(C=C1)C(C2=CC=CC=C2)(C3=CC=CC=C3Cl)N4C=CN=C4 | AA1060 | 24 | 1 | 6e-05 | 76
C1=CC=C(C=C1)C(C2=CC=CC=C2)(C3=CC=CC=C3Cl)N4C=CN=C4 | AA1060 | 24 | 1 | 8e-05 | 82
C1=CC=C(C=C1)C(C2=CC=CC=C2)(C3=CC=CC=C3Cl)N4C=CN=C4 | AA1060 | 24 | 1 | 0.0001 | 88
C1=CC=C(C=C1)C(C2=CC=CC=C2)(C3=CC=CC=C3Cl)N4C=CN=C4 | AA1060 | 24 | 1 | 2e-05 | 36
C1=CC=C(C=C1)C(C2=CC=CC=C2)(C3=CC=CC=C3Cl)N4C=CN=C4 | AA1060 | 24 | 1 | 4e-05 | 39
C1=CC=C(C=C1)C(C2=CC=CC=C2)(C3=CC=CC=C3Cl)N4C=CN=C4 | AA1060 | 24 | 1 | 6e-05 | 42
C1=CC=C(C=C1)C(C2=CC=CC=C2)(C3=CC=CC=C3Cl)N4C=CN=C4 | AA1060 | 24 | 1 | 8e-05 | 44
C1=CC=C(C=C1)C(C2=CC=CC=C2)(C3=CC=CC=C3Cl)N4C=CN=C4 | AA1060 | 24 | 1 | 0.0001 | 46
C1=CC(=C(C=C1F)F)C(CN2C=NC=N2)(CN3C=NC=N3)O | AA1060 | 24 | 1 | 2e-05 | 52
C1=CC(=C(C=C1F)F)C(CN2C=NC=N2)(CN3C=NC=N3)O | AA1060 | 24 | 1 | 4e-05 | 64
C1=CC(=C(C=C1F)F)C(CN2C=NC=N2)(CN3C=NC=N3)O | AA1060 | 24 | 1 | 6e-05 | 70
C1=CC(=C(C=C1F)F)C(CN2C=NC=N2)(CN3C=NC=N3)O | AA1060 | 24 | 1 | 8e-05 | 76
C1=CC(=C(C=C1F)F)C(CN2C=NC=N2)(CN3C=NC=N3)O | AA1060 | 24 | 1 | 0.0001 | 82
C1=CC(=C(C=C1F)F)C(CN2C=NC=N2)(CN3C=NC=N3)O | AA1060 | 24 | 1 | 2e-05 | 19
C1=CC(=C(C=C1F)F)C(CN2C=NC=N2)(CN3C=NC=N3)O | AA1060 | 24 | 1 | 4e-05 | 21
C1=CC(=C(C=C1F)F)C(CN2C=NC=N2)(CN3C=NC=N3)O | AA1060 | 24 | 1 | 6e-05 | 22
C1=CC(=C(C=C1F)F)C(CN2C=NC=N2)(CN3C=NC=N3)O | AA1060 | 24 | 1 | 8e-05 | 25
C1=CC(=C(C=C1F)F)C(CN2C=NC=N2)(CN3C=NC=N3)O | AA1060 | 24 | 1 | 0.0001 | 27
OC1=C(C=CC=C1)C=NC2=CC=C(C=C2)N=NC3=C(C=CC=C3)N=CC4=C(C=CC=C4)O | Al | 1 | 13 | 0.001 | 29.4
OC1=C(C=CC=C1)C=NC2=CC=C(C=C2)N=NC3=C(C=CC=C3)N=CC4=C(C=CC=C4)O | Al | 1 | 13 | 0.005 | 39.8
OC1=C(C=CC=C1)C=NC2=CC=C(C=C2)N=NC3=C(C=CC=C3)N=CC4=C(C=CC=C4)O | Al | 1 | 13 | 0.01 | 45.5
OC1=C(C=CC=C1)C=NC2=CC=C(C=C2)N=NC3=C(C=CC=C3)N=CC4=C(C=CC=C4)O | Al | 1 | 13 | 0.001 | 30.8
OC1=C(C=CC=C1)C=NC2=CC=C(C=C2)N=NC3=C(C=CC=C3)N=CC4=C(C=CC=C4)O | Al | 1 | 13 | 0.005 | 40.9
OC1=C(C=CC=C1)C=NC2=CC=C(C=C2)N=NC3=C(C=CC=C3)N=CC4=C(C=CC=C4)O | Al | 1 | 13 | 0.01 | 46.4
OC1=C(C=CC=C1)C=NC2=CC=C(C=C2)N=NC3=C(C=CC=C3)N=CC4=C(C=CC=C4)O | Al | 1 | 13 | 0.001 | 28.9
OC1=C(C=CC=C1)C=NC2=CC=C(C=C2)N=NC3=C(C=CC=C3)N=CC4=C(C=CC=C4)O | Al | 1 | 13 | 0.005 | 39.4
OC1=C(C=CC=C1)C=NC2=CC=C(C=C2)N=NC3=C(C=CC=C3)N=CC4=C(C=CC=C4)O | Al | 1 | 13 | 0.01 | 49.3
C(C(CO)([N+](=O)[O-])Br)O | Al | 0.25 | 0.3 | 0.02 | 96.2
C(C(CO)([N+](=O)[O-])Br)O | Al | 0.5 | 0.3 | 0.02 | 95.8
C(C(CO)([N+](=O)[O-])Br)O | Al | 0.75 | 0.3 | 0.02 | 93.1
C(C(CO)([N+](=O)[O-])Br)O | Al | 1 | 0.3 | 0.02 | 91.4
C(C(CO)([N+](=O)[O-])Br)O | Al | 1 | 0.3 | 0.02 | 94
C(C(CO)([N+](=O)[O-])Br)O | Al | 1 | 0.3 | 0.02 | 86
C(C(CO)([N+](=O)[O-])Br)O | Al | 1 | 0.3 | 0.02 | 77.56
C(C(CO)([N+](=O)[O-])Br)O | Al | 1 | 0.3 | 0.02 | 77.9
C(C(CO)([N+](=O)[O-])Br)O | Al | 1 | 0.3 | 0.005 | 78.9
C(C(CO)([N+](=O)[O-])Br)O | Al | 1 | 0.3 | 0.01 | 83.89
C(C(CO)([N+](=O)[O-])Br)O | Al | 1 | 0.3 | 0.015 | 86.11
C(C(CO)([N+](=O)[O-])Br)O | Al | 1 | 0.3 | 0.02 | 93.89
C(C(CO)([N+](=O)[O-])Br)O | Al | 1 | 0.3 | 0.005 | 77.25
C(C(CO)([N+](=O)[O-])Br)O | Al | 1 | 0.3 | 0.01 | 79.53
C(C(CO)([N+](=O)[O-])Br)O | Al | 1 | 0.3 | 0.015 | 80.75
C(C(CO)([N+](=O)[O-])Br)O | Al | 1 | 0.3 | 0.02 | 87.75
C(C(CO)([N+](=O)[O-])Br)O | Al | 1 | 0.3 | 0.02 | 84.68
C(C(CO)([N+](=O)[O-])Br)O | Al | 1 | 0.3 | 0.02 | 76.03
C(C(CO)([N+](=O)[O-])Br)O | Al | 1 | 0.3 | 0.02 | 66.8
C(C(CO)([N+](=O)[O-])Br)O | Al | 1 | 0.3 | 0.02 | 59.02
CN1C=NC2=C1C(=O)N(C(=O)N2C)C | AA2017A | 1 | 7 | 1e-05 | 55.9
CN1C=NC2=C1C(=O)N(C(=O)N2C)C | AA2017A | 1 | 7 | 0.001 | 75.98
CN1C=NC2=C1C(=O)N(C(=O)N2C)C | AA2017A | 1 | 7 | 1e-05 | 55.97
CN1C=NC2=C1C(=O)N(C(=O)N2C)C | AA2017A | 1 | 7 | 5e-05 | 61.66
CN1C=NC2=C1C(=O)N(C(=O)N2C)C | AA2017A | 1 | 7 | 0.0001 | 64.84
CN1C=NC2=C1C(=O)N(C(=O)N2C)C | AA2017A | 1 | 7 | 0.0005 | 70.4
CN1C=NC2=C1C(=O)N(C(=O)N2C)C | AA2017A | 1 | 7 | 0.001 | 74.2
N.N.[N+](=O)(O)[O-].[N+](=O)(O)[O-].[N+](=O)([O-])[O-].[N+](=O)([O-])[O-].[N+](=O)([O-])[O-].O.O.O.O.[Ce+3] | AA2024 | 2 | 3.3 | 0.01 | -291
N.N.[N+](=O)(O)[O-].[N+](=O)(O)[O-].[N+](=O)([O-])[O-].[N+](=O)([O-])[O-].[N+](=O)([O-])[O-].O.O.O.O.[Ce+3] | AA2024 | 2 | 4.4 | 0.001 | 3.7
N.N.[N+](=O)(O)[O-].[N+](=O)(O)[O-].[N+](=O)([O-])[O-].[N+](=O)([O-])[O-].[N+](=O)([O-])[O-].O.O.O.O.[Ce+3] | AA2024 | 2 | 5.4 | 0.0001 | 64.8
N.N.[N+](=O)(O)[O-].[N+](=O)(O)[O-].[N+](=O)([O-])[O-].[N+](=O)([O-])[O-].[N+](=O)([O-])[O-].O.O.O.O.[Ce+3] | AA2024 | 2 | 5.5 | 5e-05 | 37.7
N.N.[N+](=O)(O)[O-].[N+](=O)(O)[O-].[N+](=O)([O-])[O-].[N+](=O)([O-])[O-].[N+](=O)([O-])[O-].O.O.O.O.[Ce+3] | AA2024 | 2 | 5.6 | 1e-05 | 1.9
N.N.[N+](=O)(O)[O-].[N+](=O)(O)[O-].[N+](=O)([O-])[O-].[N+](=O)([O-])[O-].[N+](=O)([O-])[O-].O.O.O.O.[Ce+3] | AA2024 | 6 | 3.3 | 0.01 | -227
N.N.[N+](=O)(O)[O-].[N+](=O)(O)[O-].[N+](=O)([O-])[O-].[N+](=O)([O-])[O-].[N+](=O)([O-])[O-].O.O.O.O.[Ce+3] | AA2024 | 6 | 4.4 | 0.001 | 40.9
N.N.[N+](=O)(O)[O-].[N+](=O)(O)[O-].[N+](=O)([O-])[O-].[N+](=O)([O-])[O-].[N+](=O)([O-])[O-].O.O.O.O.[Ce+3] | AA2024 | 6 | 5.4 | 0.0001 | 69.2
N.N.[N+](=O)(O)[O-].[N+](=O)(O)[O-].[N+](=O)([O-])[O-].[N+](=O)([O-])[O-].[N+](=O)([O-])[O-].O.O.O.O.[Ce+3] | AA2024 | 6 | 5.5 | 5e-05 | 51
N.N.[N+](=O)(O)[O-].[N+](=O)(O)[O-].[N+](=O)([O-])[O-].[N+](=O)([O-])[O-].[N+](=O)([O-])[O-].O.O.O.O.[Ce+3] | AA2024 | 6 | 5.6 | 1e-05 | 13.4
N.N.[N+](=O)(O)[O-].[N+](=O)(O)[O-].[N+](=O)([O-])[O-].[N+](=O)([O-])[O-].[N+](=O)([O-])[O-].O.O.O.O.[Ce+3] | AA2024 | 24 | 3.3 | 0.01 | -109
N.N.[N+](=O)(O)[O-].[N+](=O)(O)[O-].[N+](=O)([O-])[O-].[N+](=O)([O-])[O-].[N+](=O)([O-])[O-].O.O.O.O.[Ce+3] | AA2024 | 24 | 4.4 | 0.001 | 66.9
N.N.[N+](=O)(O)[O-].[N+](=O)(O)[O-].[N+](=O)([O-])[O-].[N+](=O)([O-])[O-].[N+](=O)([O-])[O-].O.O.O.O.[Ce+3] | AA2024 | 24 | 5.4 | 0.0001 | 78.9
N.N.[N+](=O)(O)[O-].[N+](=O)(O)[O-].[N+](=O)([O-])[O-].[N+](=O)([O-])[O-].[N+](=O)([O-])[O-].O.O.O.O.[Ce+3] | AA2024 | 24 | 5.5 | 5e-05 | 85.2
N.N.[N+](=O)(O)[O-].[N+](=O)(O)[O-].[N+](=O)([O-])[O-].[N+](=O)([O-])[O-].[N+](=O)([O-])[O-].O.O.O.O.[Ce+3] | AA2024 | 24 | 5.6 | 1e-05 | 48.3
N.N.[N+](=O)(O)[O-].[N+](=O)(O)[O-].[N+](=O)([O-])[O-].[N+](=O)([O-])[O-].[N+](=O)([O-])[O-].O.O.O.O.[Ce+3] | AA2024 | 72 | 3.3 | 0.01 | 24.8
N.N.[N+](=O)(O)[O-].[N+](=O)(O)[O-].[N+](=O)([O-])[O-].[N+](=O)([O-])[O-].[N+](=O)([O-])[O-].O.O.O.O.[Ce+3] | AA2024 | 72 | 4.4 | 0.001 | 83.3
N.N.[N+](=O)(O)[O-].[N+](=O)(O)[O-].[N+](=O)([O-])[O-].[N+](=O)([O-])[O-].[N+](=O)([O-])[O-].O.O.O.O.[Ce+3] | AA2024 | 72 | 5.4 | 0.0001 | 89.9
N.N.[N+](=O)(O)[O-].[N+](=O)(O)[O-].[N+](=O)([O-])[O-].[N+](=O)([O-])[O-].[N+](=O)([O-])[O-].O.O.O.O.[Ce+3] | AA2024 | 72 | 5.5 | 5e-05 | 88.1
N.N.[N+](=O)(O)[O-].[N+](=O)(O)[O-].[N+](=O)([O-])[O-].[N+](=O)([O-])[O-].[N+](=O)([O-])[O-].O.O.O.O.[Ce+3] | AA2024 | 72 | 5.6 | 1e-05 | 80.7
N.N.[N+](=O)(O)[O-].[N+](=O)(O)[O-].[N+](=O)([O-])[O-].[N+](=O)([O-])[O-].[N+](=O)([O-])[O-].O.O.O.O.[Ce+3] | AA2024 | 144 | 3.3 | 0.01 | 20.6
N.N.[N+](=O)(O)[O-].[N+](=O)(O)[O-].[N+](=O)([O-])[O-].[N+](=O)([O-])[O-].[N+](=O)([O-])[O-].O.O.O.O.[Ce+3] | AA2024 | 144 | 4.4 | 0.001 | 88.9
N.N.[N+](=O)(O)[O-].[N+](=O)(O)[O-].[N+](=O)([O-])[O-].[N+](=O)([O-])[O-].[N+](=O)([O-])[O-].O.O.O.O.[Ce+3] | AA2024 | 144 | 5.4 | 0.0001 | 90.1
N.N.[N+](=O)(O)[O-].[N+](=O)(O)[O-].[N+](=O)([O-])[O-].[N+](=O)([O-])[O-].[N+](=O)([O-])[O-].O.O.O.O.[Ce+3] | AA2024 | 144 | 5.5 | 5e-05 | 80.3
N.N.[N+](=O)(O)[O-].[N+](=O)(O)[O-].[N+](=O)([O-])[O-].[N+](=O)([O-])[O-].[N+](=O)([O-])[O-].O.O.O.O.[Ce+3] | AA2024 | 144 | 5.6 | 1e-05 | 57.5
[NH4+].[NH4+].[N+](=O)([O-])[O-].[N+](=O)([O-])[O-].[N+](=O)([O-])[O-].[N+](=O)([O-])[O-].[N+](=O)([O-])[O-].[N+](=O)([O-])[O-].[Ce+4] | AA2024 | 2 | 3.3 | 0.01 | -4834
[NH4+].[NH4+].[N+](=O)([O-])[O-].[N+](=O)([O-])[O-].[N+](=O)([O-])[O-].[N+](=O)([O-])[O-].[N+](=O)([O-])[O-].[N+](=O)([O-])[O-].[Ce+4] | AA2024 | 2 | 4.4 | 0.001 | -1760
[NH4+].[NH4+].[N+](=O)([O-])[O-].[N+](=O)([O-])[O-].[N+](=O)([O-])[O-].[N+](=O)([O-])[O-].[N+](=O)([O-])[O-].[N+](=O)([O-])[O-].[Ce+4] | AA2024 | 2 | 5.4 | 0.0001 | -131
[NH4+].[NH4+].[N+](=O)([O-])[O-].[N+](=O)([O-])[O-].[N+](=O)([O-])[O-].[N+](=O)([O-])[O-].[N+](=O)([O-])[O-].[N+](=O)([O-])[O-].[Ce+4] | AA2024 | 2 | 5.5 | 5e-05 | -26.8
[NH4+].[NH4+].[N+](=O)([O-])[O-].[N+](=O)([O-])[O-].[N+](=O)([O-])[O-].[N+](=O)([O-])[O-].[N+](=O)([O-])[O-].[N+](=O)([O-])[O-].[Ce+4] | AA2024 | 2 | 5.6 | 1e-05 | 4.3
[NH4+].[NH4+].[N+](=O)([O-])[O-].[N+](=O)([O-])[O-].[N+](=O)([O-])[O-].[N+](=O)([O-])[O-].[N+](=O)([O-])[O-].[N+](=O)([O-])[O-].[Ce+4] | AA2024 | 6 | 3.3 | 0.01 | -3813
[NH4+].[NH4+].[N+](=O)([O-])[O-].[N+](=O)([O-])[O-].[N+](=O)([O-])[O-].[N+](=O)([O-])[O-].[N+](=O)([O-])[O-].[N+](=O)([O-])[O-].[Ce+4] | AA2024 | 6 | 4.4 | 0.001 | -913
[NH4+].[NH4+].[N+](=O)([O-])[O-].[N+](=O)([O-])[O-].[N+](=O)([O-])[O-].[N+](=O)([O-])[O-].[N+](=O)([O-])[O-].[N+](=O)([O-])[O-].[Ce+4] | AA2024 | 6 | 5.4 | 0.0001 | -82.8
[NH4+].[NH4+].[N+](=O)([O-])[O-].[N+](=O)([O-])[O-].[N+](=O)([O-])[O-].[N+](=O)([O-])[O-].[N+](=O)([O-])[O-].[N+](=O)([O-])[O-].[Ce+4] | AA2024 | 6 | 5.5 | 5e-05 | 24.3
[NH4+].[NH4+].[N+](=O)([O-])[O-].[N+](=O)([O-])[O-].[N+](=O)([O-])[O-].[N+](=O)([O-])[O-].[N+](=O)([O-])[O-].[N+](=O)([O-])[O-].[Ce+4] | AA2024 | 6 | 5.6 | 1e-05 | 29.1
[NH4+].[NH4+].[N+](=O)([O-])[O-].[N+](=O)([O-])[O-].[N+](=O)([O-])[O-].[N+](=O)([O-])[O-].[N+](=O)([O-])[O-].[N+](=O)([O-])[O-].[Ce+4] | AA2024 | 24 | 3.3 | 0.01 | -1569
[NH4+].[NH4+].[N+](=O)([O-])[O-].[N+](=O)([O-])[O-].[N+](=O)([O-])[O-].[N+](=O)([O-])[O-].[N+](=O)([O-])[O-].[N+](=O)([O-])[O-].[Ce+4] | AA2024 | 24 | 4.4 | 0.001 | -716
[NH4+].[NH4+].[N+](=O)([O-])[O-].[N+](=O)([O-])[O-].[N+](=O)([O-])[O-].[N+](=O)([O-])[O-].[N+](=O)([O-])[O-].[N+](=O)([O-])[O-].[Ce+4] | AA2024 | 24 | 5.4 | 0.0001 | 0.96
[NH4+].[NH4+].[N+](=O)([O-])[O-].[N+](=O)([O-])[O-].[N+](=O)([O-])[O-].[N+](=O)([O-])[O-].[N+](=O)([O-])[O-].[N+](=O)([O-])[O-].[Ce+4] | AA2024 | 24 | 5.5 | 5e-05 | 29.1
[NH4+].[NH4+].[N+](=O)([O-])[O-].[N+](=O)([O-])[O-].[N+](=O)([O-])[O-].[N+](=O)([O-])[O-].[N+](=O)([O-])[O-].[N+](=O)([O-])[O-].[Ce+4] | AA2024 | 24 | 5.6 | 1e-05 | 53.5
[NH4+].[NH4+].[N+](=O)([O-])[O-].[N+](=O)([O-])[O-].[N+](=O)([O-])[O-].[N+](=O)([O-])[O-].[N+](=O)([O-])[O-].[N+](=O)([O-])[O-].[Ce+4] | AA2024 | 72 | 3.3 | 0.01 | -1318
[NH4+].[NH4+].[N+](=O)([O-])[O-].[N+](=O)([O-])[O-].[N+](=O)([O-])[O-].[N+](=O)([O-])[O-].[N+](=O)([O-])[O-].[N+](=O)([O-])[O-].[Ce+4] | AA2024 | 72 | 4.4 | 0.001 | -242
[NH4+].[NH4+].[N+](=O)([O-])[O-].[N+](=O)([O-])[O-].[N+](=O)([O-])[O-].[N+](=O)([O-])[O-].[N+](=O)([O-])[O-].[N+](=O)([O-])[O-].[Ce+4] | AA2024 | 72 | 5.4 | 0.0001 | 67.5
[NH4+].[NH4+].[N+](=O)([O-])[O-].[N+](=O)([O-])[O-].[N+](=O)([O-])[O-].[N+](=O)([O-])[O-].[N+](=O)([O-])[O-].[N+](=O)([O-])[O-].[Ce+4] | AA2024 | 72 | 5.5 | 5e-05 | 79.2
[NH4+].[NH4+].[N+](=O)([O-])[O-].[N+](=O)([O-])[O-].[N+](=O)([O-])[O-].[N+](=O)([O-])[O-].[N+](=O)([O-])[O-].[N+](=O)([O-])[O-].[Ce+4] | AA2024 | 72 | 5.6 | 1e-05 | 63.7
[NH4+].[NH4+].[N+](=O)([O-])[O-].[N+](=O)([O-])[O-].[N+](=O)([O-])[O-].[N+](=O)([O-])[O-].[N+](=O)([O-])[O-].[N+](=O)([O-])[O-].[Ce+4] | AA2024 | 144 | 3.3 | 0.01 | -1374
[NH4+].[NH4+].[N+](=O)([O-])[O-].[N+](=O)([O-])[O-].[N+](=O)([O-])[O-].[N+](=O)([O-])[O-].[N+](=O)([O-])[O-].[N+](=O)([O-])[O-].[Ce+4] | AA2024 | 144 | 4.4 | 0.001 | -152
[NH4+].[NH4+].[N+](=O)([O-])[O-].[N+](=O)([O-])[O-].[N+](=O)([O-])[O-].[N+](=O)([O-])[O-].[N+](=O)([O-])[O-].[N+](=O)([O-])[O-].[Ce+4] | AA2024 | 144 | 5.4 | 0.0001 | 14.2
[NH4+].[NH4+].[N+](=O)([O-])[O-].[N+](=O)([O-])[O-].[N+](=O)([O-])[O-].[N+](=O)([O-])[O-].[N+](=O)([O-])[O-].[N+](=O)([O-])[O-].[Ce+4] | AA2024 | 144 | 5.5 | 5e-05 | 62.7
[NH4+].[NH4+].[N+](=O)([O-])[O-].[N+](=O)([O-])[O-].[N+](=O)([O-])[O-].[N+](=O)([O-])[O-].[N+](=O)([O-])[O-].[N+](=O)([O-])[O-].[Ce+4] | AA2024 | 144 | 5.6 | 1e-05 | 59.4
[N+](=O)([O-])[O-].[N+](=O)([O-])[O-].[N+](=O)([O-])[O-].[Ce+3] | AA2024 | 24 | 7 | 0.001 | 91.7
[N+](=O)([O-])[O-].[N+](=O)([O-])[O-].[N+](=O)([O-])[O-].[Ce+3] | AA2024 | 72 | 7 | 0.001 | 94.6
[N+](=O)([O-])[O-].[N+](=O)([O-])[O-].[N+](=O)([O-])[O-].[Ce+3] | AA2024 | 144 | 7 | 0.001 | 96
[N+](=O)([O-])[O-].[N+](=O)([O-])[O-].[N+](=O)([O-])[O-].[Ce+3] | AA2024 | 240 | 7 | 0.001 | 96.8
[N+](=O)([O-])[O-].[N+](=O)([O-])[O-].[N+](=O)([O-])[O-].[Ce+3] | AA2024 | 360 | 7 | 0.001 | 97
[N+](=O)([O-])[O-].[N+](=O)([O-])[O-].[N+](=O)([O-])[O-].[Ce+3] | AA2024 | 480 | 7 | 0.001 | 97.3
[N+](=O)([O-])[O-].[N+](=O)([O-])[O-].[N+](=O)([O-])[O-].[Ce+3] | AA2024 | 600 | 7 | 0.001 | 97.5
[NH4+].[NH4+].[N+](=O)([O-])[O-].[N+](=O)([O-])[O-].[N+](=O)([O-])[O-].[N+](=O)([O-])[O-].[N+](=O)([O-])[O-].[N+](=O)([O-])[O-].[Ce+4] | AA2024 | 24 | 7 | 0.001 | 82.3
[NH4+].[NH4+].[N+](=O)([O-])[O-].[N+](=O)([O-])[O-].[N+](=O)([O-])[O-].[N+](=O)([O-])[O-].[N+](=O)([O-])[O-].[N+](=O)([O-])[O-].[Ce+4] | AA2024 | 72 | 7 | 0.001 | 91.3
[NH4+].[NH4+].[N+](=O)([O-])[O-].[N+](=O)([O-])[O-].[N+](=O)([O-])[O-].[N+](=O)([O-])[O-].[N+](=O)([O-])[O-].[N+](=O)([O-])[O-].[Ce+4] | AA2024 | 144 | 7 | 0.001 | 93.5
[NH4+].[NH4+].[N+](=O)([O-])[O-].[N+](=O)([O-])[O-].[N+](=O)([O-])[O-].[N+](=O)([O-])[O-].[N+](=O)([O-])[O-].[N+](=O)([O-])[O-].[Ce+4] | AA2024 | 240 | 7 | 0.001 | 96.3
[NH4+].[NH4+].[N+](=O)([O-])[O-].[N+](=O)([O-])[O-].[N+](=O)([O-])[O-].[N+](=O)([O-])[O-].[N+](=O)([O-])[O-].[N+](=O)([O-])[O-].[Ce+4] | AA2024 | 360 | 7 | 0.001 | 96.5
[NH4+].[NH4+].[N+](=O)([O-])[O-].[N+](=O)([O-])[O-].[N+](=O)([O-])[O-].[N+](=O)([O-])[O-].[N+](=O)([O-])[O-].[N+](=O)([O-])[O-].[Ce+4] | AA2024 | 480 | 7 | 0.001 | 96.7
[NH4+].[NH4+].[N+](=O)([O-])[O-].[N+](=O)([O-])[O-].[N+](=O)([O-])[O-].[N+](=O)([O-])[O-].[N+](=O)([O-])[O-].[N+](=O)([O-])[O-].[Ce+4] | AA2024 | 600 | 7 | 0.001 | 97.3
[O-]S(=O)(=O)[O-].[O-]S(=O)(=O)[O-].[O-]S(=O)(=O)[O-].[Ce+3].[Ce+3] | AA2024 | 24 | 7 | 0.001 | 94.3
[O-]S(=O)(=O)[O-].[O-]S(=O)(=O)[O-].[O-]S(=O)(=O)[O-].[Ce+3].[Ce+3] | AA2024 | 72 | 7 | 0.001 | 93.6
[O-]S(=O)(=O)[O-].[O-]S(=O)(=O)[O-].[O-]S(=O)(=O)[O-].[Ce+3].[Ce+3] | AA2024 | 144 | 7 | 0.001 | 91.5
[O-]S(=O)(=O)[O-].[O-]S(=O)(=O)[O-].[O-]S(=O)(=O)[O-].[Ce+3].[Ce+3] | AA2024 | 240 | 7 | 0.001 | 93
[O-]S(=O)(=O)[O-].[O-]S(=O)(=O)[O-].[O-]S(=O)(=O)[O-].[Ce+3].[Ce+3] | AA2024 | 360 | 7 | 0.001 | 93.3
[O-]S(=O)(=O)[O-].[O-]S(=O)(=O)[O-].[O-]S(=O)(=O)[O-].[Ce+3].[Ce+3] | AA2024 | 480 | 7 | 0.001 | 93.4
[O-]S(=O)(=O)[O-].[O-]S(=O)(=O)[O-].[O-]S(=O)(=O)[O-].[Ce+3].[Ce+3] | AA2024 | 600 | 7 | 0.001 | 93.9
[Cl-].[Cl-].[Cl-].[Ce+3] | AA2024 | 24 | 7 | 0.001 | 77.1
[Cl-].[Cl-].[Cl-].[Ce+3] | AA2024 | 72 | 7 | 0.001 | 80.5
[Cl-].[Cl-].[Cl-].[Ce+3] | AA2024 | 144 | 7 | 0.001 | 82.3
[Cl-].[Cl-].[Cl-].[Ce+3] | AA2024 | 240 | 7 | 0.001 | 87.9
[Cl-].[Cl-].[Cl-].[Ce+3] | AA2024 | 360 | 7 | 0.001 | 89.1
[Cl-].[Cl-].[Cl-].[Ce+3] | AA2024 | 480 | 7 | 0.001 | 93.6
[Cl-].[Cl-].[Cl-].[Ce+3] | AA2024 | 600 | 7 | 0.001 | 95.9
[N+](=O)([O-])[O-].[N+](=O)([O-])[O-].[N+](=O)([O-])[O-].[Ce+3] | AA2024 | 24 | 7 | 1e-05 | 80
[N+](=O)([O-])[O-].[N+](=O)([O-])[O-].[N+](=O)([O-])[O-].[Ce+3] | AA2024 | 72 | 7 | 1e-05 | 86.7
[N+](=O)([O-])[O-].[N+](=O)([O-])[O-].[N+](=O)([O-])[O-].[Ce+3] | AA2024 | 144 | 7 | 1e-05 | 93.8
[N+](=O)([O-])[O-].[N+](=O)([O-])[O-].[N+](=O)([O-])[O-].[Ce+3] | AA2024 | 240 | 7 | 1e-05 | 94.9
[N+](=O)([O-])[O-].[N+](=O)([O-])[O-].[N+](=O)([O-])[O-].[Ce+3] | AA2024 | 360 | 7 | 1e-05 | 96
[N+](=O)([O-])[O-].[N+](=O)([O-])[O-].[N+](=O)([O-])[O-].[Ce+3] | AA2024 | 480 | 7 | 1e-05 | 96.3
[N+](=O)([O-])[O-].[N+](=O)([O-])[O-].[N+](=O)([O-])[O-].[Ce+3] | AA2024 | 600 | 7 | 1e-05 | 97.4
[NH4+].[NH4+].[N+](=O)([O-])[O-].[N+](=O)([O-])[O-].[N+](=O)([O-])[O-].[N+](=O)([O-])[O-].[N+](=O)([O-])[O-].[N+](=O)([O-])[O-].[Ce+4] | AA2024 | 24 | 7 | 1e-05 | 78.3
[NH4+].[NH4+].[N+](=O)([O-])[O-].[N+](=O)([O-])[O-].[N+](=O)([O-])[O-].[N+](=O)([O-])[O-].[N+](=O)([O-])[O-].[N+](=O)([O-])[O-].[Ce+4] | AA2024 | 72 | 7 | 1e-05 | 84.3
[NH4+].[NH4+].[N+](=O)([O-])[O-].[N+](=O)([O-])[O-].[N+](=O)([O-])[O-].[N+](=O)([O-])[O-].[N+](=O)([O-])[O-].[N+](=O)([O-])[O-].[Ce+4] | AA2024 | 144 | 7 | 1e-05 | 91
[NH4+].[NH4+].[N+](=O)([O-])[O-].[N+](=O)([O-])[O-].[N+](=O)([O-])[O-].[N+](=O)([O-])[O-].[N+](=O)([O-])[O-].[N+](=O)([O-])[O-].[Ce+4] | AA2024 | 240 | 7 | 1e-05 | 94.2
[NH4+].[NH4+].[N+](=O)([O-])[O-].[N+](=O)([O-])[O-].[N+](=O)([O-])[O-].[N+](=O)([O-])[O-].[N+](=O)([O-])[O-].[N+](=O)([O-])[O-].[Ce+4] | AA2024 | 360 | 7 | 1e-05 | 95.7
[NH4+].[NH4+].[N+](=O)([O-])[O-].[N+](=O)([O-])[O-].[N+](=O)([O-])[O-].[N+](=O)([O-])[O-].[N+](=O)([O-])[O-].[N+](=O)([O-])[O-].[Ce+4] | AA2024 | 480 | 7 | 1e-05 | 96.2
[NH4+].[NH4+].[N+](=O)([O-])[O-].[N+](=O)([O-])[O-].[N+](=O)([O-])[O-].[N+](=O)([O-])[O-].[N+](=O)([O-])[O-].[N+](=O)([O-])[O-].[Ce+4] | AA2024 | 600 | 7 | 1e-05 | 97.3
[O-]S(=O)(=O)[O-].[O-]S(=O)(=O)[O-].[O-]S(=O)(=O)[O-].[Ce+3].[Ce+3] | AA2024 | 24 | 7 | 1e-05 | 75.1
[O-]S(=O)(=O)[O-].[O-]S(=O)(=O)[O-].[O-]S(=O)(=O)[O-].[Ce+3].[Ce+3] | AA2024 | 72 | 7 | 1e-05 | 86
[O-]S(=O)(=O)[O-].[O-]S(=O)(=O)[O-].[O-]S(=O)(=O)[O-].[Ce+3].[Ce+3] | AA2024 | 144 | 7 | 1e-05 | 89.1
[O-]S(=O)(=O)[O-].[O-]S(=O)(=O)[O-].[O-]S(=O)(=O)[O-].[Ce+3].[Ce+3] | AA2024 | 240 | 7 | 1e-05 | 91.7
[O-]S(=O)(=O)[O-].[O-]S(=O)(=O)[O-].[O-]S(=O)(=O)[O-].[Ce+3].[Ce+3] | AA2024 | 360 | 7 | 1e-05 | 92.3
[O-]S(=O)(=O)[O-].[O-]S(=O)(=O)[O-].[O-]S(=O)(=O)[O-].[Ce+3].[Ce+3] | AA2024 | 480 | 7 | 1e-05 | 93.3
[O-]S(=O)(=O)[O-].[O-]S(=O)(=O)[O-].[O-]S(=O)(=O)[O-].[Ce+3].[Ce+3] | AA2024 | 600 | 7 | 1e-05 | 93.8
[Cl-].[Cl-].[Cl-].[Ce+3] | AA2024 | 24 | 7 | 1e-05 | 78.8
[Cl-].[Cl-].[Cl-].[Ce+3] | AA2024 | 72 | 7 | 1e-05 | 81
[Cl-].[Cl-].[Cl-].[Ce+3] | AA2024 | 144 | 7 | 1e-05 | 84
[Cl-].[Cl-].[Cl-].[Ce+3] | AA2024 | 240 | 7 | 1e-05 | 87.3
[Cl-].[Cl-].[Cl-].[Ce+3] | AA2024 | 360 | 7 | 1e-05 | 88.8
[Cl-].[Cl-].[Cl-].[Ce+3] | AA2024 | 480 | 7 | 1e-05 | 90.7
C=CC1=C(N2C(C(C2=O)NC(=O)C(=NOCC(=O)O)C3=CSC(=N3)N)SC1)C(=O)O | AA1060 | 1 | 0 | 2e-05 | 69
C=CC1=C(N2C(C(C2=O)NC(=O)C(=NOCC(=O)O)C3=CSC(=N3)N)SC1)C(=O)O | AA1060 | 1 | 0 | 2e-05 | 68
C=CC1=C(N2C(C(C2=O)NC(=O)C(=NOCC(=O)O)C3=CSC(=N3)N)SC1)C(=O)O | AA1060 | 1 | 0 | 2e-05 | 67
C=CC1=C(N2C(C(C2=O)NC(=O)C(=NOCC(=O)O)C3=CSC(=N3)N)SC1)C(=O)O | AA1060 | 1 | 0 | 2e-05 | 66
C=CC1=C(N2C(C(C2=O)NC(=O)C(=NOCC(=O)O)C3=CSC(=N3)N)SC1)C(=O)O | AA1060 | 1 | 0 | 2e-05 | 65
C=CC1=C(N2C(C(C2=O)NC(=O)C(=NOCC(=O)O)C3=CSC(=N3)N)SC1)C(=O)O | AA1060 | 1 | 0 | 0.0001 | 81
C=CC1=C(N2C(C(C2=O)NC(=O)C(=NOCC(=O)O)C3=CSC(=N3)N)SC1)C(=O)O | AA1060 | 1 | 0 | 0.0001 | 81
C=CC1=C(N2C(C(C2=O)NC(=O)C(=NOCC(=O)O)C3=CSC(=N3)N)SC1)C(=O)O | AA1060 | 1 | 0 | 0.0001 | 79
C=CC1=C(N2C(C(C2=O)NC(=O)C(=NOCC(=O)O)C3=CSC(=N3)N)SC1)C(=O)O | AA1060 | 1 | 0 | 0.0001 | 76
C=CC1=C(N2C(C(C2=O)NC(=O)C(=NOCC(=O)O)C3=CSC(=N3)N)SC1)C(=O)O | AA1060 | 1 | 0 | 0.0001 | 74
C=CC1=C(N2C(C(C2=O)NC(=O)C(=NOCC(=O)O)C3=CSC(=N3)N)SC1)C(=O)O | AA1060 | 1 | 0 | 0.001 | 84
C=CC1=C(N2C(C(C2=O)NC(=O)C(=NOCC(=O)O)C3=CSC(=N3)N)SC1)C(=O)O | AA1060 | 1 | 0 | 0.001 | 82
C=CC1=C(N2C(C(C2=O)NC(=O)C(=NOCC(=O)O)C3=CSC(=N3)N)SC1)C(=O)O | AA1060 | 1 | 0 | 0.001 | 81
C=CC1=C(N2C(C(C2=O)NC(=O)C(=NOCC(=O)O)C3=CSC(=N3)N)SC1)C(=O)O | AA1060 | 1 | 0 | 0.001 | 80
C=CC1=C(N2C(C(C2=O)NC(=O)C(=NOCC(=O)O)C3=CSC(=N3)N)SC1)C(=O)O | AA1060 | 1 | 0 | 0.001 | 79
C=CC1=C(N2C(C(C2=O)NC(=O)C(=NOCC(=O)O)C3=CSC(=N3)N)SC1)C(=O)O | AA1060 | 1 | 0 | 0.002 | 90
C=CC1=C(N2C(C(C2=O)NC(=O)C(=NOCC(=O)O)C3=CSC(=N3)N)SC1)C(=O)O | AA1060 | 1 | 0 | 0.002 | 89
C=CC1=C(N2C(C(C2=O)NC(=O)C(=NOCC(=O)O)C3=CSC(=N3)N)SC1)C(=O)O | AA1060 | 1 | 0 | 0.002 | 87
C=CC1=C(N2C(C(C2=O)NC(=O)C(=NOCC(=O)O)C3=CSC(=N3)N)SC1)C(=O)O | AA1060 | 1 | 0 | 0.002 | 86
C=CC1=C(N2C(C(C2=O)NC(=O)C(=NOCC(=O)O)C3=CSC(=N3)N)SC1)C(=O)O | AA1060 | 1 | 0 | 0.002 | 85
C=CC1=C(N2C(C(C2=O)NC(=O)C(=NOCC(=O)O)C3=CSC(=N3)N)SC1)C(=O)O | AA1060 | 1 | 0 | 2e-05 | 67.24
C=CC1=C(N2C(C(C2=O)NC(=O)C(=NOCC(=O)O)C3=CSC(=N3)N)SC1)C(=O)O | AA1060 | 1 | 0 | 0.0001 | 76.91
C=CC1=C(N2C(C(C2=O)NC(=O)C(=NOCC(=O)O)C3=CSC(=N3)N)SC1)C(=O)O | AA1060 | 1 | 0 | 0.002 | 81.66
C=CC1=C(N2C(C(C2=O)NC(=O)C(=NOCC(=O)O)C3=CSC(=N3)N)SC1)C(=O)O | AA1060 | 1 | 0 | 0.002 | 88.19
CC(OC(=O)C)OC(=O)C1=C(CSC2N1C(=O)C2NC(=O)C(=NOC)C3=CC=CO3)COC(=O)N | Al | 168 | 1 | 0.0001958864 | 66.1
CC(OC(=O)C)OC(=O)C1=C(CSC2N1C(=O)C2NC(=O)C(=NOC)C3=CC=CO3)COC(=O)N | Al | 168 | 1 | 0.0003917728 | 70.52
CC(OC(=O)C)OC(=O)C1=C(CSC2N1C(=O)C2NC(=O)C(=NOC)C3=CC=CO3)COC(=O)N | Al | 168 | 1 | 0.0005876592 | 77.32
CC(OC(=O)C)OC(=O)C1=C(CSC2N1C(=O)C2NC(=O)C(=NOC)C3=CC=CO3)COC(=O)N | Al | 168 | 1 | 0.0007835455 | 80.75
CC(OC(=O)C)OC(=O)C1=C(CSC2N1C(=O)C2NC(=O)C(=NOC)C3=CC=CO3)COC(=O)N | Al | 168 | 1 | 0.0009794319 | 81.26
CC(OC(=O)C)OC(=O)C1=C(CSC2N1C(=O)C2NC(=O)C(=NOC)C3=CC=CO3)COC(=O)N | Al | 168 | 1 | 0.0001958864 | 60
CC(OC(=O)C)OC(=O)C1=C(CSC2N1C(=O)C2NC(=O)C(=NOC)C3=CC=CO3)COC(=O)N | Al | 168 | 1 | 0.0003917728 | 63.88
CC(OC(=O)C)OC(=O)C1=C(CSC2N1C(=O)C2NC(=O)C(=NOC)C3=CC=CO3)COC(=O)N | Al | 168 | 1 | 0.0005876592 | 69.72
CC(OC(=O)C)OC(=O)C1=C(CSC2N1C(=O)C2NC(=O)C(=NOC)C3=CC=CO3)COC(=O)N | Al | 168 | 1 | 0.0007835455 | 73.18
CC(OC(=O)C)OC(=O)C1=C(CSC2N1C(=O)C2NC(=O)C(=NOC)C3=CC=CO3)COC(=O)N | Al | 168 | 1 | 0.0009794319 | 77.12
CC(OC(=O)C)OC(=O)C1=C(CSC2N1C(=O)C2NC(=O)C(=NOC)C3=CC=CO3)COC(=O)N | Al | 168 | 1 | 0.0001958864 | 73.4
CC(OC(=O)C)OC(=O)C1=C(CSC2N1C(=O)C2NC(=O)C(=NOC)C3=CC=CO3)COC(=O)N | Al | 168 | 1 | 0.0003917728 | 77
CC(OC(=O)C)OC(=O)C1=C(CSC2N1C(=O)C2NC(=O)C(=NOC)C3=CC=CO3)COC(=O)N | Al | 168 | 1 | 0.0005876592 | 81.12
CC(OC(=O)C)OC(=O)C1=C(CSC2N1C(=O)C2NC(=O)C(=NOC)C3=CC=CO3)COC(=O)N | Al | 168 | 1 | 0.0007835455 | 85.25
CC(OC(=O)C)OC(=O)C1=C(CSC2N1C(=O)C2NC(=O)C(=NOC)C3=CC=CO3)COC(=O)N | Al | 168 | 1 | 0.0009794319 | 89.87
CC(OC(=O)C)OC(=O)C1=C(CSC2N1C(=O)C2NC(=O)C(=NOC)C3=CC=CO3)COC(=O)N | Al | 168 | 1 | 0.0001958864 | 70.14
CC(OC(=O)C)OC(=O)C1=C(CSC2N1C(=O)C2NC(=O)C(=NOC)C3=CC=CO3)COC(=O)N | Al | 168 | 1 | 0.0003917728 | 75.26
CC(OC(=O)C)OC(=O)C1=C(CSC2N1C(=O)C2NC(=O)C(=NOC)C3=CC=CO3)COC(=O)N | Al | 168 | 1 | 0.0005876592 | 79.34
CC(OC(=O)C)OC(=O)C1=C(CSC2N1C(=O)C2NC(=O)C(=NOC)C3=CC=CO3)COC(=O)N | Al | 168 | 1 | 0.0007835455 | 83.85
CC(OC(=O)C)OC(=O)C1=C(CSC2N1C(=O)C2NC(=O)C(=NOC)C3=CC=CO3)COC(=O)N | Al | 168 | 1 | 0.0009794319 | 84.16
CC(OC(=O)C)OC(=O)C1=C(CSC2N1C(=O)C2NC(=O)C(=NOC)C3=CC=CO3)COC(=O)N | Al | 168 | 1 | 0.0001958864 | 70.88
CC(OC(=O)C)OC(=O)C1=C(CSC2N1C(=O)C2NC(=O)C(=NOC)C3=CC=CO3)COC(=O)N | Al | 168 | 1 | 0.0003917728 | 75.99
CC(OC(=O)C)OC(=O)C1=C(CSC2N1C(=O)C2NC(=O)C(=NOC)C3=CC=CO3)COC(=O)N | Al | 168 | 1 | 0.0005876592 | 79.11
CC(OC(=O)C)OC(=O)C1=C(CSC2N1C(=O)C2NC(=O)C(=NOC)C3=CC=CO3)COC(=O)N | Al | 168 | 1 | 0.0007835455 | 83.31
CC(OC(=O)C)OC(=O)C1=C(CSC2N1C(=O)C2NC(=O)C(=NOC)C3=CC=CO3)COC(=O)N | Al | 168 | 1 | 0.0009794319 | 86.3
CC(OC(=O)C)OC(=O)C1=C(CSC2N1C(=O)C2NC(=O)C(=NOC)C3=CC=CO3)COC(=O)N | Al | 24 | 1 | 0.0001958864 | 65
CC(OC(=O)C)OC(=O)C1=C(CSC2N1C(=O)C2NC(=O)C(=NOC)C3=CC=CO3)COC(=O)N | Al | 24 | 1 | 0.0003917728 | 71
CC(OC(=O)C)OC(=O)C1=C(CSC2N1C(=O)C2NC(=O)C(=NOC)C3=CC=CO3)COC(=O)N | Al | 24 | 1 | 0.0005876592 | 74
CC(OC(=O)C)OC(=O)C1=C(CSC2N1C(=O)C2NC(=O)C(=NOC)C3=CC=CO3)COC(=O)N | Al | 24 | 1 | 0.0007835455 | 78
CC(OC(=O)C)OC(=O)C1=C(CSC2N1C(=O)C2NC(=O)C(=NOC)C3=CC=CO3)COC(=O)N | Al | 24 | 1 | 0.0009794319 | 78
CC(OC(=O)C)OC(=O)C1=C(CSC2N1C(=O)C2NC(=O)C(=NOC)C3=CC=CO3)COC(=O)N | Al | 48 | 1 | 0.0001958864 | 59
CC(OC(=O)C)OC(=O)C1=C(CSC2N1C(=O)C2NC(=O)C(=NOC)C3=CC=CO3)COC(=O)N | Al | 48 | 1 | 0.0003917728 | 65
CC(OC(=O)C)OC(=O)C1=C(CSC2N1C(=O)C2NC(=O)C(=NOC)C3=CC=CO3)COC(=O)N | Al | 48 | 1 | 0.0005876592 | 68
CC(OC(=O)C)OC(=O)C1=C(CSC2N1C(=O)C2NC(=O)C(=NOC)C3=CC=CO3)COC(=O)N | Al | 48 | 1 | 0.0007835455 | 70
CC(OC(=O)C)OC(=O)C1=C(CSC2N1C(=O)C2NC(=O)C(=NOC)C3=CC=CO3)COC(=O)N | Al | 48 | 1 | 0.0009794319 | 74
CC(OC(=O)C)OC(=O)C1=C(CSC2N1C(=O)C2NC(=O)C(=NOC)C3=CC=CO3)COC(=O)N | Al | 72 | 1 | 0.0001958864 | 49
CC(OC(=O)C)OC(=O)C1=C(CSC2N1C(=O)C2NC(=O)C(=NOC)C3=CC=CO3)COC(=O)N | Al | 72 | 1 | 0.0003917728 | 56
CC(OC(=O)C)OC(=O)C1=C(CSC2N1C(=O)C2NC(=O)C(=NOC)C3=CC=CO3)COC(=O)N | Al | 72 | 1 | 0.0005876592 | 62
CC(OC(=O)C)OC(=O)C1=C(CSC2N1C(=O)C2NC(=O)C(=NOC)C3=CC=CO3)COC(=O)N | Al | 72 | 1 | 0.0007835455 | 66
CC(OC(=O)C)OC(=O)C1=C(CSC2N1C(=O)C2NC(=O)C(=NOC)C3=CC=CO3)COC(=O)N | Al | 72 | 1 | 0.0009794319 | 68
CC(OC(=O)C)OC(=O)C1=C(CSC2N1C(=O)C2NC(=O)C(=NOC)C3=CC=CO3)COC(=O)N | Al | 96 | 1 | 0.0001958864 | 49
CC(OC(=O)C)OC(=O)C1=C(CSC2N1C(=O)C2NC(=O)C(=NOC)C3=CC=CO3)COC(=O)N | Al | 96 | 1 | 0.0003917728 | 52
CC(OC(=O)C)OC(=O)C1=C(CSC2N1C(=O)C2NC(=O)C(=NOC)C3=CC=CO3)COC(=O)N | Al | 96 | 1 | 0.0005876592 | 57
CC(OC(=O)C)OC(=O)C1=C(CSC2N1C(=O)C2NC(=O)C(=NOC)C3=CC=CO3)COC(=O)N | Al | 96 | 1 | 0.0007835455 | 58
CC(OC(=O)C)OC(=O)C1=C(CSC2N1C(=O)C2NC(=O)C(=NOC)C3=CC=CO3)COC(=O)N | Al | 96 | 1 | 0.0009794319 | 70
CC(OC(=O)C)OC(=O)C1=C(CSC2N1C(=O)C2NC(=O)C(=NOC)C3=CC=CO3)COC(=O)N | Al | 120 | 1 | 0.0001958864 | 52
CC(OC(=O)C)OC(=O)C1=C(CSC2N1C(=O)C2NC(=O)C(=NOC)C3=CC=CO3)COC(=O)N | Al | 120 | 1 | 0.0003917728 | 53
CC(OC(=O)C)OC(=O)C1=C(CSC2N1C(=O)C2NC(=O)C(=NOC)C3=CC=CO3)COC(=O)N | Al | 120 | 1 | 0.0005876592 | 55
CC(OC(=O)C)OC(=O)C1=C(CSC2N1C(=O)C2NC(=O)C(=NOC)C3=CC=CO3)COC(=O)N | Al | 120 | 1 | 0.0007835455 | 57
CC(OC(=O)C)OC(=O)C1=C(CSC2N1C(=O)C2NC(=O)C(=NOC)C3=CC=CO3)COC(=O)N | Al | 120 | 1 | 0.0009794319 | 72
CC(OC(=O)C)OC(=O)C1=C(CSC2N1C(=O)C2NC(=O)C(=NOC)C3=CC=CO3)COC(=O)N | Al | 144 | 1 | 0.0001958864 | 54
CC(OC(=O)C)OC(=O)C1=C(CSC2N1C(=O)C2NC(=O)C(=NOC)C3=CC=CO3)COC(=O)N | Al | 144 | 1 | 0.0003917728 | 55
CC(OC(=O)C)OC(=O)C1=C(CSC2N1C(=O)C2NC(=O)C(=NOC)C3=CC=CO3)COC(=O)N | Al | 144 | 1 | 0.0005876592 | 57
CC(OC(=O)C)OC(=O)C1=C(CSC2N1C(=O)C2NC(=O)C(=NOC)C3=CC=CO3)COC(=O)N | Al | 144 | 1 | 0.0007835455 | 57
CC(OC(=O)C)OC(=O)C1=C(CSC2N1C(=O)C2NC(=O)C(=NOC)C3=CC=CO3)COC(=O)N | Al | 144 | 1 | 0.0009794319 | 72
[Cl-].[Cl-].[Cl-].[Ce+3] | AA2024 | 24 | 7 | 0.003 | 22.73
[Cl-].[Cl-].[Cl-].[Ce+3] | AA2024 | 72 | 7 | 0.003 | 83.2
[Cl-].[Cl-].[Cl-].[Ce+3] | AA2024 | 144 | 7 | 0.003 | 87.48
[Cl-].[Cl-].[Cl-].[Ce+3] | AA2024 | 240 | 7 | 0.003 | 89.79
[Cl-].[Cl-].[Cl-].[Ce+3] | AA2024 | 24 | 7 | 0.003 | 36.95
[Cl-].[Cl-].[Cl-].[Ce+3] | AA2024 | 72 | 7 | 0.003 | 42.71
[Cl-].[Cl-].[Cl-].[Ce+3] | AA2024 | 144 | 7 | 0.003 | 70.62
[Cl-].[Cl-].[Cl-].[Ce+3] | AA2024 | 240 | 7 | 0.003 | 85.3
[Cl-].[Cl-].[Cl-].[Ce+3] | AA2024 | 24 | 7 | 0.003 | 6.46
[Cl-].[Cl-].[Cl-].[Ce+3] | AA2024 | 72 | 7 | 0.003 | 17.73
[Cl-].[Cl-].[Cl-].[Ce+3] | AA2024 | 144 | 7 | 0.003 | 42.54
[Cl-].[Cl-].[Cl-].[Ce+3] | AA2024 | 240 | 7 | 0.003 | 66.66
OC(=O)C(CC(=O)O)(CC(=O)O)O | AA5754 | 1.67 | 11 | 0.002 | 61.2
OC(=O)C(CC(=O)O)(CC(=O)O)O | AA5754 | 1.67 | 11 | 0.002 | 9.2
OC(=O)C(CC(=O)O)(CC(=O)O)O | AA5754 | 1.67 | 11 | 0.002 | 35.5
OC(=O)C(CC(=O)O)(CC(=O)O)O | AA5754 | 1.67 | 11 | 0.002 | 95.5
OC(=O)C(CC(=O)O)(CC(=O)O)O | AA5754 | 1.67 | 11 | 0.002 | 70
OC(=O)C(CC(=O)O)(CC(=O)O)O | AA5754 | 1.67 | 11 | 0.002 | 63.1
OC(=O)C(CC(=O)O)(CC(=O)O)O | AA5754 | 1.67 | 11 | 0.002 | 97.6
OC(=O)C(CC(=O)O)(CC(=O)O)O | AA5754 | 1.67 | 11 | 0.002 | 98.1
OC(=O)C(CC(=O)O)(CC(=O)O)O | AA5754 | 1.67 | 11 | 0.002 | 84.4
OC(=O)C(CC(=O)O)(CC(=O)O)O | AA5754 | 1.67 | 11 | 0.002 | 99.6
OC(=O)C(CC(=O)O)(CC(=O)O)O | AA5754 | 1.67 | 11 | 0.002 | 99.3
OC(=O)C(CC(=O)O)(CC(=O)O)O | AA5754 | 1.67 | 11 | 0.002 | 98
OC(=O)C(CC(=O)O)(CC(=O)O)O | AA5754 | 1.67 | 11 | 0.002 | 99.9
OC(=O)C(CC(=O)O)(CC(=O)O)O | AA5754 | 1.67 | 11 | 0.002 | 99.9
OC(=O)C(CC(=O)O)(CC(=O)O)O | AA5754 | 1.67 | 11 | 0.002 | 99.8
OC(=O)C(CC(=O)O)(CC(=O)O)O | AA5754 | 1.67 | 11 | 0.002 | 99.9
OC(=O)C(CC(=O)O)(CC(=O)O)O | AA5754 | 1.67 | 11 | 0.002 | 99.7
OC(=O)C(CC(=O)O)(CC(=O)O)O | AA5754 | 1.67 | 11 | 0.002 | 99.8
NC(N)=S | Al | 72 | 0 | 0.0013 | 27.28
NC(N)=S | Al | 72 | 0 | 0.0026 | 57
NC(N)=S | Al | 72 | 0 | 0.0039 | 77.78
NC(N)=S | Al | 72 | 0 | 0.0053 | 66.67
NC(N)=S | Al | 72 | 0 | 0.0013 | 25.41
NC(N)=S | Al | 72 | 0 | 0.0026 | 48.53
NC(N)=S | Al | 72 | 0 | 0.0039 | 76.57
NC(N)=S | Al | 72 | 0 | 0.0053 | 72.92
NC(N)=S | Al | 72 | 0 | 0.0013 | 18.71
NC(N)=S | Al | 72 | 0 | 0.0026 | 33.77
NC(N)=S | Al | 72 | 0 | 0.0039 | 59.08
NC(N)=S | Al | 72 | 0 | 0.0053 | 54.57
C1=CC(=CC(=C1)O)O | AA5754 | 24 | 11 | 0.001 | 22
C1=CC(=CC(=C1)O)O | AA5754 | 24 | 11 | 0.01 | 53.3
C1=CC(=CC(=C1)O)O | AA5754 | 24 | 11 | 0.1 | 98.7
C1=CC=C(C(=C1)O)O | AA5754 | 24 | 11 | 0.001 | 51.7
C1=CC=C(C(=C1)O)O | AA5754 | 24 | 11 | 0.01 | 63.2
C1=CC=C(C(=C1)O)O | AA5754 | 24 | 11 | 0.1 | 96.2
C1=CC(=CC=C1O)O | AA5754 | 24 | 11 | 0.001 | 64.1
C1=CC(=CC=C1O)O | AA5754 | 24 | 11 | 0.01 | 60
C1=CC(=CC=C1O)O | AA5754 | 24 | 11 | 0.1 | 94.3
COC1=C(C=CC(=C1)C2=CC(=C(C=C2)N=NC3=C(C4=C(C=C(C=C4C=C3S(=O)(=O)[O-])S(=O)(=O)[O-])N)O)OC)N=NC5=C(C6=C(C=C(C=C6C=C5S(=O)(=O)[O-])S(=O)(=O)[O-])N)O.[Na+].[Na+].[Na+].[Na+] | AA5005 | 10 | 7 | 5e-05 | 67.13
COC1=C(C=CC(=C1)C2=CC(=C(C=C2)N=NC3=C(C4=C(C=C(C=C4C=C3S(=O)(=O)[O-])S(=O)(=O)[O-])N)O)OC)N=NC5=C(C6=C(C=C(C=C6C=C5S(=O)(=O)[O-])S(=O)(=O)[O-])N)O.[Na+].[Na+].[Na+].[Na+] | AA5005 | 10 | 7 | 0.0001 | 76.31
COC1=C(C=CC(=C1)C2=CC(=C(C=C2)N=NC3=C(C4=C(C=C(C=C4C=C3S(=O)(=O)[O-])S(=O)(=O)[O-])N)O)OC)N=NC5=C(C6=C(C=C(C=C6C=C5S(=O)(=O)[O-])S(=O)(=O)[O-])N)O.[Na+].[Na+].[Na+].[Na+] | AA5005 | 10 | 7 | 0.00015 | 88.56
COC1=C(C=CC(=C1)C2=CC(=C(C=C2)N=NC3=C(C4=C(C=C(C=C4C=C3S(=O)(=O)[O-])S(=O)(=O)[O-])N)O)OC)N=NC5=C(C6=C(C=C(C=C6C=C5S(=O)(=O)[O-])S(=O)(=O)[O-])N)O.[Na+].[Na+].[Na+].[Na+] | AA5005 | 10 | 7 | 0.0002 | 90.76
COC1=C(C=CC(=C1)C2=CC(=C(C=C2)N=NC3=C(C4=C(C=C(C=C4C=C3S(=O)(=O)[O-])S(=O)(=O)[O-])N)O)OC)N=NC5=C(C6=C(C=C(C=C6C=C5S(=O)(=O)[O-])S(=O)(=O)[O-])N)O.[Na+].[Na+].[Na+].[Na+] | AA5005 | 10 | 7 | 5e-05 | 66.2
COC1=C(C=CC(=C1)C2=CC(=C(C=C2)N=NC3=C(C4=C(C=C(C=C4C=C3S(=O)(=O)[O-])S(=O)(=O)[O-])N)O)OC)N=NC5=C(C6=C(C=C(C=C6C=C5S(=O)(=O)[O-])S(=O)(=O)[O-])N)O.[Na+].[Na+].[Na+].[Na+] | AA5005 | 10 | 7 | 0.0001 | 72.75
COC1=C(C=CC(=C1)C2=CC(=C(C=C2)N=NC3=C(C4=C(C=C(C=C4C=C3S(=O)(=O)[O-])S(=O)(=O)[O-])N)O)OC)N=NC5=C(C6=C(C=C(C=C6C=C5S(=O)(=O)[O-])S(=O)(=O)[O-])N)O.[Na+].[Na+].[Na+].[Na+] | AA5005 | 10 | 7 | 0.00015 | 82.72
COC1=C(C=CC(=C1)C2=CC(=C(C=C2)N=NC3=C(C4=C(C=C(C=C4C=C3S(=O)(=O)[O-])S(=O)(=O)[O-])N)O)OC)N=NC5=C(C6=C(C=C(C=C6C=C5S(=O)(=O)[O-])S(=O)(=O)[O-])N)O.[Na+].[Na+].[Na+].[Na+] | AA5005 | 10 | 7 | 0.0002 | 90.58
CNCC(C1=CC(=CC=C1)O)O | AA2024 | 3 | 0 | 0.0006 | 53.17
CNCC(C1=CC(=CC=C1)O)O | AA2024 | 3 | 0 | 0.0012 | 61.48
CNCC(C1=CC(=CC=C1)O)O | AA2024 | 3 | 0 | 0.0018 | 61.76
CNCC(C1=CC(=CC=C1)O)O | AA2024 | 3 | 0 | 0.0024 | 67.92
CNCC(C1=CC(=CC=C1)O)O | AA2024 | 3 | 0 | 0.003 | 72.22
CNCC(C1=CC(=CC=C1)O)O | AA2024 | 3 | 0 | 0.0006 | 58.23
CNCC(C1=CC(=CC=C1)O)O | AA2024 | 3 | 0 | 0.0012 | 64.35
CNCC(C1=CC(=CC=C1)O)O | AA2024 | 3 | 0 | 0.0018 | 78.39
CNCC(C1=CC(=CC=C1)O)O | AA2024 | 3 | 0 | 0.0024 | 79.83
CNCC(C1=CC(=CC=C1)O)O | AA2024 | 3 | 0 | 0.003 | 82.96
CNCC(C1=CC(=CC=C1)O)O | AA2024 | 3 | 0 | 0.0006 | 74.32
CNCC(C1=CC(=CC=C1)O)O | AA2024 | 3 | 0 | 0.0012 | 74.81
CNCC(C1=CC(=CC=C1)O)O | AA2024 | 3 | 0 | 0.0018 | 78.43
CNCC(C1=CC(=CC=C1)O)O | AA2024 | 3 | 0 | 0.0024 | 80.58
CNCC(C1=CC(=CC=C1)O)O | AA2024 | 3 | 0 | 0.003 | 83.92
C(C(C(C(C(C(=O)[O-])O)O)O)O)O.C(C(C(C(C(C(=O)[O-])O)O)O)O)O.[Fe+2] | AA2024 | 48 | 7 | 0.01 | 99.9
C(C(C(C(C(C(=O)[O-])O)O)O)O)O.C(C(C(C(C(C(=O)[O-])O)O)O)O)O.[Fe+2] | AA2024 | 48 | 7 | 0.021 | 99.9
C(C(C(C(C(C(=O)[O-])O)O)O)O)O.C(C(C(C(C(C(=O)[O-])O)O)O)O)O.[Fe+2] | AA2024 | 48 | 7 | 0.031 | 99.9
C(C(C(C(C(C(=O)[O-])O)O)O)O)O.C(C(C(C(C(C(=O)[O-])O)O)O)O)O.[Fe+2] | AA2024 | 48 | 7 | 0.042 | 99.9
C(C(C(C(C(C(=O)[O-])O)O)O)O)O.C(C(C(C(C(C(=O)[O-])O)O)O)O)O.[Fe+2] | AA2024 | 96 | 7 | 0.01 | 99.9
C(C(C(C(C(C(=O)[O-])O)O)O)O)O.C(C(C(C(C(C(=O)[O-])O)O)O)O)O.[Fe+2] | AA2024 | 96 | 7 | 0.021 | 99.9
C(C(C(C(C(C(=O)[O-])O)O)O)O)O.C(C(C(C(C(C(=O)[O-])O)O)O)O)O.[Fe+2] | AA2024 | 96 | 7 | 0.031 | 99.9
C(C(C(C(C(C(=O)[O-])O)O)O)O)O.C(C(C(C(C(C(=O)[O-])O)O)O)O)O.[Fe+2] | AA2024 | 96 | 7 | 0.042 | 99.9
C(C(C(C(C(C(=O)[O-])O)O)O)O)O.C(C(C(C(C(C(=O)[O-])O)O)O)O)O.[Fe+2] | AA2024 | 144 | 7 | 0.01 | 85
C(C(C(C(C(C(=O)[O-])O)O)O)O)O.C(C(C(C(C(C(=O)[O-])O)O)O)O)O.[Fe+2] | AA2024 | 144 | 7 | 0.021 | 99.9
C(C(C(C(C(C(=O)[O-])O)O)O)O)O.C(C(C(C(C(C(=O)[O-])O)O)O)O)O.[Fe+2] | AA2024 | 144 | 7 | 0.031 | 81
C(C(C(C(C(C(=O)[O-])O)O)O)O)O.C(C(C(C(C(C(=O)[O-])O)O)O)O)O.[Fe+2] | AA2024 | 144 | 7 | 0.042 | 99.9
C(C(C(C(C(C(=O)[O-])O)O)O)O)O.C(C(C(C(C(C(=O)[O-])O)O)O)O)O.[Fe+2] | AA2024 | 192 | 7 | 0.01 | 87
C(C(C(C(C(C(=O)[O-])O)O)O)O)O.C(C(C(C(C(C(=O)[O-])O)O)O)O)O.[Fe+2] | AA2024 | 192 | 7 | 0.021 | 99.9
C(C(C(C(C(C(=O)[O-])O)O)O)O)O.C(C(C(C(C(C(=O)[O-])O)O)O)O)O.[Fe+2] | AA2024 | 192 | 7 | 0.031 | 75
C(C(C(C(C(C(=O)[O-])O)O)O)O)O.C(C(C(C(C(C(=O)[O-])O)O)O)O)O.[Fe+2] | AA2024 | 192 | 7 | 0.042 | 75
C(C(C(C(C(C(=O)[O-])O)O)O)O)O.C(C(C(C(C(C(=O)[O-])O)O)O)O)O.[Fe+2] | AA2024 | 240 | 7 | 0.01 | 82
C(C(C(C(C(C(=O)[O-])O)O)O)O)O.C(C(C(C(C(C(=O)[O-])O)O)O)O)O.[Fe+2] | AA2024 | 240 | 7 | 0.021 | 90
C(C(C(C(C(C(=O)[O-])O)O)O)O)O.C(C(C(C(C(C(=O)[O-])O)O)O)O)O.[Fe+2] | AA2024 | 240 | 7 | 0.031 | 77
C(C(C(C(C(C(=O)[O-])O)O)O)O)O.C(C(C(C(C(C(=O)[O-])O)O)O)O)O.[Fe+2] | AA2024 | 240 | 7 | 0.042 | 77
C(C(C(C(C(C(=O)[O-])O)O)O)O)O.C(C(C(C(C(C(=O)[O-])O)O)O)O)O.[Fe+2] | AA2024 | 288 | 7 | 0.01 | 75
C(C(C(C(C(C(=O)[O-])O)O)O)O)O.C(C(C(C(C(C(=O)[O-])O)O)O)O)O.[Fe+2] | AA2024 | 288 | 7 | 0.021 | 90
C(C(C(C(C(C(=O)[O-])O)O)O)O)O.C(C(C(C(C(C(=O)[O-])O)O)O)O)O.[Fe+2] | AA2024 | 288 | 7 | 0.031 | 67
C(C(C(C(C(C(=O)[O-])O)O)O)O)O.C(C(C(C(C(C(=O)[O-])O)O)O)O)O.[Fe+2] | AA2024 | 288 | 7 | 0.042 | 67
C(C(C(C(C(C(=O)[O-])O)O)O)O)O.C(C(C(C(C(C(=O)[O-])O)O)O)O)O.[Fe+2] | AA2024 | 336 | 7 | 0.01 | 43
C(C(C(C(C(C(=O)[O-])O)O)O)O)O.C(C(C(C(C(C(=O)[O-])O)O)O)O)O.[Fe+2] | AA2024 | 336 | 7 | 0.021 | 92
C(C(C(C(C(C(=O)[O-])O)O)O)O)O.C(C(C(C(C(C(=O)[O-])O)O)O)O)O.[Fe+2] | AA2024 | 336 | 7 | 0.031 | 62
C(C(C(C(C(C(=O)[O-])O)O)O)O)O.C(C(C(C(C(C(=O)[O-])O)O)O)O)O.[Fe+2] | AA2024 | 336 | 7 | 0.042 | 73
C(C(C(C(C(C(=O)[O-])O)O)O)O)O.C(C(C(C(C(C(=O)[O-])O)O)O)O)O.[Fe+2] | AA2024 | 384 | 7 | 0.01 | 43
C(C(C(C(C(C(=O)[O-])O)O)O)O)O.C(C(C(C(C(C(=O)[O-])O)O)O)O)O.[Fe+2] | AA2024 | 384 | 7 | 0.021 | 83
C(C(C(C(C(C(=O)[O-])O)O)O)O)O.C(C(C(C(C(C(=O)[O-])O)O)O)O)O.[Fe+2] | AA2024 | 384 | 7 | 0.031 | 54
C(C(C(C(C(C(=O)[O-])O)O)O)O)O.C(C(C(C(C(C(=O)[O-])O)O)O)O)O.[Fe+2] | AA2024 | 384 | 7 | 0.042 | 63
C(C(C(C(C(C(=O)[O-])O)O)O)O)O.C(C(C(C(C(C(=O)[O-])O)O)O)O)O.[Fe+2] | AA2024 | 432 | 7 | 0.01 | 43
C(C(C(C(C(C(=O)[O-])O)O)O)O)O.C(C(C(C(C(C(=O)[O-])O)O)O)O)O.[Fe+2] | AA2024 | 432 | 7 | 0.021 | 73
C(C(C(C(C(C(=O)[O-])O)O)O)O)O.C(C(C(C(C(C(=O)[O-])O)O)O)O)O.[Fe+2] | AA2024 | 432 | 7 | 0.031 | 40
C(C(C(C(C(C(=O)[O-])O)O)O)O)O.C(C(C(C(C(C(=O)[O-])O)O)O)O)O.[Fe+2] | AA2024 | 432 | 7 | 0.042 | 60
C(C(C(C(C(C(=O)[O-])O)O)O)O)O.C(C(C(C(C(C(=O)[O-])O)O)O)O)O.[Fe+2] | AA2024 | 480 | 7 | 0.01 | 43
C(C(C(C(C(C(=O)[O-])O)O)O)O)O.C(C(C(C(C(C(=O)[O-])O)O)O)O)O.[Fe+2] | AA2024 | 480 | 7 | 0.021 | 46
C(C(C(C(C(C(=O)[O-])O)O)O)O)O.C(C(C(C(C(C(=O)[O-])O)O)O)O)O.[Fe+2] | AA2024 | 480 | 7 | 0.031 | 40
C(C(C(C(C(C(=O)[O-])O)O)O)O)O.C(C(C(C(C(C(=O)[O-])O)O)O)O)O.[Fe+2] | AA2024 | 480 | 7 | 0.042 | 54
C(C(C(C(C(C(=O)[O-])O)O)O)O)O.C(C(C(C(C(C(=O)[O-])O)O)O)O)O.[Fe+2] | AA2024 | 528 | 7 | 0.01 | 49
C(C(C(C(C(C(=O)[O-])O)O)O)O)O.C(C(C(C(C(C(=O)[O-])O)O)O)O)O.[Fe+2] | AA2024 | 528 | 7 | 0.021 | 40
C(C(C(C(C(C(=O)[O-])O)O)O)O)O.C(C(C(C(C(C(=O)[O-])O)O)O)O)O.[Fe+2] | AA2024 | 528 | 7 | 0.031 | 45
C(C(C(C(C(C(=O)[O-])O)O)O)O)O.C(C(C(C(C(C(=O)[O-])O)O)O)O)O.[Fe+2] | AA2024 | 528 | 7 | 0.042 | 56
C(C(C(C(C(C(=O)[O-])O)O)O)O)O.C(C(C(C(C(C(=O)[O-])O)O)O)O)O.[Fe+2] | AA2024 | 576 | 7 | 0.01 | 50
C(C(C(C(C(C(=O)[O-])O)O)O)O)O.C(C(C(C(C(C(=O)[O-])O)O)O)O)O.[Fe+2] | AA2024 | 576 | 7 | 0.021 | 40
C(C(C(C(C(C(=O)[O-])O)O)O)O)O.C(C(C(C(C(C(=O)[O-])O)O)O)O)O.[Fe+2] | AA2024 | 576 | 7 | 0.031 | 38
C(C(C(C(C(C(=O)[O-])O)O)O)O)O.C(C(C(C(C(C(=O)[O-])O)O)O)O)O.[Fe+2] | AA2024 | 576 | 7 | 0.042 | 50
C(C(C(C(C(C(=O)[O-])O)O)O)O)O.C(C(C(C(C(C(=O)[O-])O)O)O)O)O.[Fe+2] | AA2024 | 624 | 7 | 0.01 | 52
C(C(C(C(C(C(=O)[O-])O)O)O)O)O.C(C(C(C(C(C(=O)[O-])O)O)O)O)O.[Fe+2] | AA2024 | 624 | 7 | 0.021 | 44
C(C(C(C(C(C(=O)[O-])O)O)O)O)O.C(C(C(C(C(C(=O)[O-])O)O)O)O)O.[Fe+2] | AA2024 | 624 | 7 | 0.031 | 42
C(C(C(C(C(C(=O)[O-])O)O)O)O)O.C(C(C(C(C(C(=O)[O-])O)O)O)O)O.[Fe+2] | AA2024 | 624 | 7 | 0.042 | 42
C(C(C(C(C(C(=O)[O-])O)O)O)O)O.C(C(C(C(C(C(=O)[O-])O)O)O)O)O.[Fe+2] | AA2024 | 672 | 7 | 0.01 | 52
C(C(C(C(C(C(=O)[O-])O)O)O)O)O.C(C(C(C(C(C(=O)[O-])O)O)O)O)O.[Fe+2] | AA2024 | 672 | 7 | 0.021 | 44
C(C(C(C(C(C(=O)[O-])O)O)O)O)O.C(C(C(C(C(C(=O)[O-])O)O)O)O)O.[Fe+2] | AA2024 | 672 | 7 | 0.031 | 43
C(C(C(C(C(C(=O)[O-])O)O)O)O)O.C(C(C(C(C(C(=O)[O-])O)O)O)O)O.[Fe+2] | AA2024 | 672 | 7 | 0.042 | 42
C(C(C(C(C(C(=O)[O-])O)O)O)O)O.C(C(C(C(C(C(=O)[O-])O)O)O)O)O.[Zn+2] | AA2024 | 48 | 7 | 0.011 | 99.9
C(C(C(C(C(C(=O)[O-])O)O)O)O)O.C(C(C(C(C(C(=O)[O-])O)O)O)O)O.[Zn+2] | AA2024 | 48 | 7 | 0.022 | 99.9
C(C(C(C(C(C(=O)[O-])O)O)O)O)O.C(C(C(C(C(C(=O)[O-])O)O)O)O)O.[Zn+2] | AA2024 | 48 | 7 | 0.033 | 99.9
C(C(C(C(C(C(=O)[O-])O)O)O)O)O.C(C(C(C(C(C(=O)[O-])O)O)O)O)O.[Zn+2] | AA2024 | 48 | 7 | 0.044 | 99.9
C(C(C(C(C(C(=O)[O-])O)O)O)O)O.C(C(C(C(C(C(=O)[O-])O)O)O)O)O.[Zn+2] | AA2024 | 96 | 7 | 0.011 | 70
C(C(C(C(C(C(=O)[O-])O)O)O)O)O.C(C(C(C(C(C(=O)[O-])O)O)O)O)O.[Zn+2] | AA2024 | 96 | 7 | 0.022 | 99.9
C(C(C(C(C(C(=O)[O-])O)O)O)O)O.C(C(C(C(C(C(=O)[O-])O)O)O)O)O.[Zn+2] | AA2024 | 96 | 7 | 0.033 | 99.9
C(C(C(C(C(C(=O)[O-])O)O)O)O)O.C(C(C(C(C(C(=O)[O-])O)O)O)O)O.[Zn+2] | AA2024 | 96 | 7 | 0.044 | 99.9
C(C(C(C(C(C(=O)[O-])O)O)O)O)O.C(C(C(C(C(C(=O)[O-])O)O)O)O)O.[Zn+2] | AA2024 | 144 | 7 | 0.011 | 30
C(C(C(C(C(C(=O)[O-])O)O)O)O)O.C(C(C(C(C(C(=O)[O-])O)O)O)O)O.[Zn+2] | AA2024 | 144 | 7 | 0.022 | 47
C(C(C(C(C(C(=O)[O-])O)O)O)O)O.C(C(C(C(C(C(=O)[O-])O)O)O)O)O.[Zn+2] | AA2024 | 144 | 7 | 0.033 | 99.9
C(C(C(C(C(C(=O)[O-])O)O)O)O)O.C(C(C(C(C(C(=O)[O-])O)O)O)O)O.[Zn+2] | AA2024 | 144 | 7 | 0.044 | 99.9
C(C(C(C(C(C(=O)[O-])O)O)O)O)O.C(C(C(C(C(C(=O)[O-])O)O)O)O)O.[Zn+2] | AA2024 | 192 | 7 | 0.011 | 10
C(C(C(C(C(C(=O)[O-])O)O)O)O)O.C(C(C(C(C(C(=O)[O-])O)O)O)O)O.[Zn+2] | AA2024 | 192 | 7 | 0.022 | 62
C(C(C(C(C(C(=O)[O-])O)O)O)O)O.C(C(C(C(C(C(=O)[O-])O)O)O)O)O.[Zn+2] | AA2024 | 192 | 7 | 0.033 | 99.9
C(C(C(C(C(C(=O)[O-])O)O)O)O)O.C(C(C(C(C(C(=O)[O-])O)O)O)O)O.[Zn+2] | AA2024 | 192 | 7 | 0.044 | 99.9
C(C(C(C(C(C(=O)[O-])O)O)O)O)O.C(C(C(C(C(C(=O)[O-])O)O)O)O)O.[Zn+2] | AA2024 | 240 | 7 | 0.011 | 23
C(C(C(C(C(C(=O)[O-])O)O)O)O)O.C(C(C(C(C(C(=O)[O-])O)O)O)O)O.[Zn+2] | AA2024 | 240 | 7 | 0.022 | 65
C(C(C(C(C(C(=O)[O-])O)O)O)O)O.C(C(C(C(C(C(=O)[O-])O)O)O)O)O.[Zn+2] | AA2024 | 240 | 7 | 0.033 | 99.9
C(C(C(C(C(C(=O)[O-])O)O)O)O)O.C(C(C(C(C(C(=O)[O-])O)O)O)O)O.[Zn+2] | AA2024 | 240 | 7 | 0.044 | 99.9
C(C(C(C(C(C(=O)[O-])O)O)O)O)O.C(C(C(C(C(C(=O)[O-])O)O)O)O)O.[Zn+2] | AA2024 | 288 | 7 | 0.011 | 10
C(C(C(C(C(C(=O)[O-])O)O)O)O)O.C(C(C(C(C(C(=O)[O-])O)O)O)O)O.[Zn+2] | AA2024 | 288 | 7 | 0.022 | 67
C(C(C(C(C(C(=O)[O-])O)O)O)O)O.C(C(C(C(C(C(=O)[O-])O)O)O)O)O.[Zn+2] | AA2024 | 288 | 7 | 0.033 | 99.9
C(C(C(C(C(C(=O)[O-])O)O)O)O)O.C(C(C(C(C(C(=O)[O-])O)O)O)O)O.[Zn+2] | AA2024 | 288 | 7 | 0.044 | 99.9
C(C(C(C(C(C(=O)[O-])O)O)O)O)O.C(C(C(C(C(C(=O)[O-])O)O)O)O)O.[Zn+2] | AA2024 | 336 | 7 | 0.011 | 22
C(C(C(C(C(C(=O)[O-])O)O)O)O)O.C(C(C(C(C(C(=O)[O-])O)O)O)O)O.[Zn+2] | AA2024 | 336 | 7 | 0.022 | 53
C(C(C(C(C(C(=O)[O-])O)O)O)O)O.C(C(C(C(C(C(=O)[O-])O)O)O)O)O.[Zn+2] | AA2024 | 336 | 7 | 0.033 | 67
C(C(C(C(C(C(=O)[O-])O)O)O)O)O.C(C(C(C(C(C(=O)[O-])O)O)O)O)O.[Zn+2] | AA2024 | 336 | 7 | 0.044 | 99.9
C(C(C(C(C(C(=O)[O-])O)O)O)O)O.C(C(C(C(C(C(=O)[O-])O)O)O)O)O.[Zn+2] | AA2024 | 384 | 7 | 0.011 | 10
C(C(C(C(C(C(=O)[O-])O)O)O)O)O.C(C(C(C(C(C(=O)[O-])O)O)O)O)O.[Zn+2] | AA2024 | 384 | 7 | 0.022 | 53
C(C(C(C(C(C(=O)[O-])O)O)O)O)O.C(C(C(C(C(C(=O)[O-])O)O)O)O)O.[Zn+2] | AA2024 | 384 | 7 | 0.033 | 55
C(C(C(C(C(C(=O)[O-])O)O)O)O)O.C(C(C(C(C(C(=O)[O-])O)O)O)O)O.[Zn+2] | AA2024 | 384 | 7 | 0.044 | 90
C(C(C(C(C(C(=O)[O-])O)O)O)O)O.C(C(C(C(C(C(=O)[O-])O)O)O)O)O.[Zn+2] | AA2024 | 432 | 7 | 0.011 | 3
C(C(C(C(C(C(=O)[O-])O)O)O)O)O.C(C(C(C(C(C(=O)[O-])O)O)O)O)O.[Zn+2] | AA2024 | 432 | 7 | 0.022 | 43
C(C(C(C(C(C(=O)[O-])O)O)O)O)O.C(C(C(C(C(C(=O)[O-])O)O)O)O)O.[Zn+2] | AA2024 | 432 | 7 | 0.033 | 57
C(C(C(C(C(C(=O)[O-])O)O)O)O)O.C(C(C(C(C(C(=O)[O-])O)O)O)O)O.[Zn+2] | AA2024 | 432 | 7 | 0.044 | 91
C(C(C(C(C(C(=O)[O-])O)O)O)O)O.C(C(C(C(C(C(=O)[O-])O)O)O)O)O.[Zn+2] | AA2024 | 480 | 7 | 0.011 | 5
C(C(C(C(C(C(=O)[O-])O)O)O)O)O.C(C(C(C(C(C(=O)[O-])O)O)O)O)O.[Zn+2] | AA2024 | 480 | 7 | 0.022 | 43
C(C(C(C(C(C(=O)[O-])O)O)O)O)O.C(C(C(C(C(C(=O)[O-])O)O)O)O)O.[Zn+2] | AA2024 | 480 | 7 | 0.033 | 58
C(C(C(C(C(C(=O)[O-])O)O)O)O)O.C(C(C(C(C(C(=O)[O-])O)O)O)O)O.[Zn+2] | AA2024 | 480 | 7 | 0.044 | 91
C(C(C(C(C(C(=O)[O-])O)O)O)O)O.C(C(C(C(C(C(=O)[O-])O)O)O)O)O.[Zn+2] | AA2024 | 528 | 7 | 0.011 | 12
C(C(C(C(C(C(=O)[O-])O)O)O)O)O.C(C(C(C(C(C(=O)[O-])O)O)O)O)O.[Zn+2] | AA2024 | 528 | 7 | 0.022 | 46
C(C(C(C(C(C(=O)[O-])O)O)O)O)O.C(C(C(C(C(C(=O)[O-])O)O)O)O)O.[Zn+2] | AA2024 | 528 | 7 | 0.033 | 59
C(C(C(C(C(C(=O)[O-])O)O)O)O)O.C(C(C(C(C(C(=O)[O-])O)O)O)O)O.[Zn+2] | AA2024 | 528 | 7 | 0.044 | 92
C(C(C(C(C(C(=O)[O-])O)O)O)O)O.C(C(C(C(C(C(=O)[O-])O)O)O)O)O.[Zn+2] | AA2024 | 576 | 7 | 0.011 | 11
C(C(C(C(C(C(=O)[O-])O)O)O)O)O.C(C(C(C(C(C(=O)[O-])O)O)O)O)O.[Zn+2] | AA2024 | 576 | 7 | 0.022 | 45
C(C(C(C(C(C(=O)[O-])O)O)O)O)O.C(C(C(C(C(C(=O)[O-])O)O)O)O)O.[Zn+2] | AA2024 | 576 | 7 | 0.033 | 58
C(C(C(C(C(C(=O)[O-])O)O)O)O)O.C(C(C(C(C(C(=O)[O-])O)O)O)O)O.[Zn+2] | AA2024 | 576 | 7 | 0.044 | 93
C(C(C(C(C(C(=O)[O-])O)O)O)O)O.C(C(C(C(C(C(=O)[O-])O)O)O)O)O.[Zn+2] | AA2024 | 624 | 7 | 0.011 | 18
C(C(C(C(C(C(=O)[O-])O)O)O)O)O.C(C(C(C(C(C(=O)[O-])O)O)O)O)O.[Zn+2] | AA2024 | 624 | 7 | 0.022 | 51
C(C(C(C(C(C(=O)[O-])O)O)O)O)O.C(C(C(C(C(C(=O)[O-])O)O)O)O)O.[Zn+2] | AA2024 | 624 | 7 | 0.033 | 60
C(C(C(C(C(C(=O)[O-])O)O)O)O)O.C(C(C(C(C(C(=O)[O-])O)O)O)O)O.[Zn+2] | AA2024 | 624 | 7 | 0.044 | 94
C(C(C(C(C(C(=O)[O-])O)O)O)O)O.C(C(C(C(C(C(=O)[O-])O)O)O)O)O.[Zn+2] | AA2024 | 672 | 7 | 0.011 | 19
C(C(C(C(C(C(=O)[O-])O)O)O)O)O.C(C(C(C(C(C(=O)[O-])O)O)O)O)O.[Zn+2] | AA2024 | 672 | 7 | 0.022 | 50
C(C(C(C(C(C(=O)[O-])O)O)O)O)O.C(C(C(C(C(C(=O)[O-])O)O)O)O)O.[Zn+2] | AA2024 | 672 | 7 | 0.033 | 59
C(C(C(C(C(C(=O)[O-])O)O)O)O)O.C(C(C(C(C(C(=O)[O-])O)O)O)O)O.[Zn+2] | AA2024 | 672 | 7 | 0.044 | 83
C1=CC(=C(C=C1Cl)Cl)COC(CN2C=CN=C2)C3=C(C=C(C=C3)Cl)Cl.[N+](=O)(O)[O-] | AA5083 | 336 | 4.6 | 0.00021 | 45.2
C1=CC(=C(C=C1Cl)Cl)COC(CN2C=CN=C2)C3=C(C=C(C=C3)Cl)Cl.[N+](=O)(O)[O-] | AA5083 | 336 | 7.6 | 0.00042 | 90.3
C1=CC(=C(C=C1Cl)Cl)COC(CN2C=CN=C2)C3=C(C=C(C=C3)Cl)Cl.[N+](=O)(O)[O-] | AA5083 | 336 | 7.6 | 0.00084 | 93.5
C1=CC(=C(C=C1Cl)Cl)COC(CN2C=CN=C2)C3=C(C=C(C=C3)Cl)Cl.[N+](=O)(O)[O-] | AA5083 | 336 | 4.6 | 0.00021 | 72.9
C1=CC(=C(C=C1Cl)Cl)COC(CN2C=CN=C2)C3=C(C=C(C=C3)Cl)Cl.[N+](=O)(O)[O-] | AA5083 | 336 | 7.6 | 0.00042 | 97.7
C1=CC(=C(C=C1Cl)Cl)COC(CN2C=CN=C2)C3=C(C=C(C=C3)Cl)Cl.[N+](=O)(O)[O-] | AA5083 | 336 | 7.6 | 0.00084 | 99.3
C1=CC(=CN=C1)C(=O)NN | AA63400 | 4 | 0 | 7e-05 | 82.89
C1=CC(=CN=C1)C(=O)NN | AA63400 | 4 | 0 | 0.0004 | 92.42
C1=CC(=CN=C1)C(=O)NN | AA63400 | 4 | 0 | 0.0007 | 93.35
C1=CC(=CN=C1)C(=O)NN | AA63400 | 4 | 0 | 0.0018 | 96.64
C1=CC(=CN=C1)C(=O)NN | AA63400 | 4 | 0 | 7e-05 | 70.07
C1=CC(=CN=C1)C(=O)NN | AA63400 | 4 | 0 | 0.0004 | 42.8
C1=CC(=CN=C1)C(=O)NN | AA63400 | 4 | 0 | 0.0007 | 39.21
C1=CC(=CN=C1)C(=O)NN | AA63400 | 4 | 0 | 0.0018 | 37.25
C1=CC(=CN=C1)C(=O)NN | AA63400 | 4 | 0 | 7e-05 | 72.5
C1=CC(=CN=C1)C(=O)NN | AA63400 | 4 | 0 | 0.0004 | 83.2
C1=CC(=CN=C1)C(=O)NN | AA63400 | 4 | 0 | 0.0007 | 89.7
C1=CC(=CN=C1)C(=O)NN | AA63400 | 4 | 0 | 0.0018 | 91.9
C1=CC(=NC(=C1)N)N | Al | 1 | 0 | 1e-07 | 55.94
C1=CC(=NC(=C1)N)N | Al | 1 | 0 | 1e-06 | 63.08
C1=CC(=NC(=C1)N)N | Al | 1 | 0 | 1e-05 | 71.38
C1=CC(=NC(=C1)N)N | Al | 1 | 0 | 0.0001 | 82.39
C1=CC(=NC(=C1)N)N | Al | 1 | 0 | 0.001 | 86.72
C1=CN=C(N=C1)N | Al | 1 | 0 | 1e-07 | 61.2
C1=CN=C(N=C1)N | Al | 1 | 0 | 1e-06 | 69.9
C1=CN=C(N=C1)N | Al | 1 | 0 | 1e-05 | 77.77
C1=CN=C(N=C1)N | Al | 1 | 0 | 0.0001 | 88.16
C1=CN=C(N=C1)N | Al | 1 | 0 | 0.001 | 91.58
NC1=CCNC(=S)N1 | Al | 1 | 0 | 1e-07 | 66.06
NC1=CCNC(=S)N1 | Al | 1 | 0 | 1e-06 | 77.15
NC1=CCNC(=S)N1 | Al | 1 | 0 | 1e-05 | 85.84
NC1=CCNC(=S)N1 | Al | 1 | 0 | 0.0001 | 91.06
NC1=CCNC(=S)N1 | Al | 1 | 0 | 0.001 | 95.67
CCOC(=O)C1=C(C)N=C(S)NC1C2=CC=C(C=C2)Cl | Al | 1 | 0 | 1e-07 | 74.2
CCOC(=O)C1=C(C)N=C(S)NC1C2=CC=C(C=C2)Cl | Al | 1 | 0 | 1e-06 | 80.53
CCOC(=O)C1=C(C)N=C(S)NC1C2=CC=C(C=C2)Cl | Al | 1 | 0 | 1e-05 | 87.54
CCOC(=O)C1=C(C)N=C(S)NC1C2=CC=C(C=C2)Cl | Al | 1 | 0 | 0.0001 | 93.59
CCOC(=O)C1=C(C)N=C(S)NC1C2=CC=C(C=C2)Cl | Al | 1 | 0 | 0.001 | 95.68
C1=CC(=NC(=C1)N)N | Al | 1 | 0 | 0.001 | 83.04
C1=CC(=NC(=C1)N)N | Al | 1 | 0 | 0.001 | 81.44
C1=CC(=NC(=C1)N)N | Al | 1 | 0 | 0.001 | 78.44
C1=CC(=NC(=C1)N)N | Al | 1 | 0 | 0.001 | 78.53
C1=CC(=NC(=C1)N)N | Al | 1 | 0 | 0.001 | 75.4
C1=CN=C(N=C1)N | Al | 1 | 0 | 0.001 | 90.3
C1=CN=C(N=C1)N | Al | 1 | 0 | 0.001 | 85.7
C1=CN=C(N=C1)N | Al | 1 | 0 | 0.001 | 82.64
C1=CN=C(N=C1)N | Al | 1 | 0 | 0.001 | 83.25
C1=CN=C(N=C1)N | Al | 1 | 0 | 0.001 | 81.79
NC1=CCNC(=S)N1 | Al | 1 | 0 | 0.001 | 93.58
NC1=CCNC(=S)N1 | Al | 1 | 0 | 0.001 | 91.88
NC1=CCNC(=S)N1 | Al | 1 | 0 | 0.001 | 88.25
NC1=CCNC(=S)N1 | Al | 1 | 0 | 0.001 | 88.05
NC1=CCNC(=S)N1 | Al | 1 | 0 | 0.001 | 86.55
CCOC(=O)C1=C(C)N=C(S)NC1C2=CC=C(C=C2)Cl | Al | 1 | 0 | 0.001 | 94.04
CCOC(=O)C1=C(C)N=C(S)NC1C2=CC=C(C=C2)Cl | Al | 1 | 0 | 0.001 | 92.81
CCOC(=O)C1=C(C)N=C(S)NC1C2=CC=C(C=C2)Cl | Al | 1 | 0 | 0.001 | 91.38
CCOC(=O)C1=C(C)N=C(S)NC1C2=CC=C(C=C2)Cl | Al | 1 | 0 | 0.001 | 89.97
CCOC(=O)C1=C(C)N=C(S)NC1C2=CC=C(C=C2)Cl | Al | 1 | 0 | 0.001 | 89.56
C(CC=O)CC=O | Al | 3 | 0.45 | 0.02 | 71
C(CC=O)CC=O | Al | 3 | 0.45 | 0.04 | 67
C(CC=O)CC=O | Al | 3 | 0.45 | 0.06 | 61
C(CC=O)CC=O | Al | 3 | 0.45 | 0.08 | 55
C(CC=O)CC=O | Al | 3 | 0.45 | 0.1 | 48
C(CC=O)CC=O | Al | 3 | 0.45 | 0.02 | 68
C(CC=O)CC=O | Al | 3 | 0.45 | 0.04 | 63
C(CC=O)CC=O | Al | 3 | 0.45 | 0.06 | 58
C(CC=O)CC=O | Al | 3 | 0.45 | 0.08 | 49
C(CC=O)CC=O | Al | 3 | 0.45 | 0.1 | 42
C(CC=O)CC=O | Al | 3 | 0.45 | 0.02 | 62
C(CC=O)CC=O | Al | 3 | 0.45 | 0.04 | 58
C(CC=O)CC=O | Al | 3 | 0.45 | 0.06 | 52
C(CC=O)CC=O | Al | 3 | 0.45 | 0.08 | 43
C(CC=O)CC=O | Al | 3 | 0.45 | 0.1 | 38
CC(=NO)C | AA1060 | 2 | 0 | 0.0002 | 44
CC(=NO)C | AA1060 | 2 | 0 | 0.0004 | 54
CC(=NO)C | AA1060 | 2 | 0 | 0.0006 | 60
CC(=NO)C | AA1060 | 2 | 0 | 0.0008 | 64
CC(=NO)C | AA1060 | 2 | 0 | 0.001 | 70
CC(=NO)C | AA1060 | 2 | 0 | 0.0012 | 76
CC(=NO)C | AA1060 | 2 | 0 | 0.0014 | 77
CC(=NO)C | AA1060 | 2 | 0 | 0.0016 | 78
CC(=NO)C | AA1060 | 2 | 0 | 0.0018 | 79
CC(=NO)C | AA1060 | 2 | 0 | 0.002 | 80
CCC(=NO)C | AA1060 | 2 | 0 | 0.0002 | 59
CCC(=NO)C | AA1060 | 2 | 0 | 0.0004 | 68
CCC(=NO)C | AA1060 | 2 | 0 | 0.0006 | 72
CCC(=NO)C | AA1060 | 2 | 0 | 0.0008 | 74
CCC(=NO)C | AA1060 | 2 | 0 | 0.001 | 76
CCC(=NO)C | AA1060 | 2 | 0 | 0.0012 | 80
CCC(=NO)C | AA1060 | 2 | 0 | 0.0014 | 81
CCC(=NO)C | AA1060 | 2 | 0 | 0.0016 | 83
CCC(=NO)C | AA1060 | 2 | 0 | 0.0018 | 85
CCC(=NO)C | AA1060 | 2 | 0 | 0.002 | 87
C1CCC(=NO)CC1 | AA1060 | 2 | 0 | 0.0002 | 68
C1CCC(=NO)CC1 | AA1060 | 2 | 0 | 0.0004 | 78
C1CCC(=NO)CC1 | AA1060 | 2 | 0 | 0.0006 | 82
C1CCC(=NO)CC1 | AA1060 | 2 | 0 | 0.0008 | 84
C1CCC(=NO)CC1 | AA1060 | 2 | 0 | 0.001 | 90
C1CCC(=NO)CC1 | AA1060 | 2 | 0 | 0.0012 | 90
C1CCC(=NO)CC1 | AA1060 | 2 | 0 | 0.0014 | 91
C1CCC(=NO)CC1 | AA1060 | 2 | 0 | 0.0016 | 91
C1CCC(=NO)CC1 | AA1060 | 2 | 0 | 0.0018 | 93
C1CCC(=NO)CC1 | AA1060 | 2 | 0 | 0.002 | 94
CC(=NO)C | AA1060 | 2 | 0 | 0.002 | 77
CC(=NO)C | AA1060 | 2 | 0 | 0.002 | 73
CC(=NO)C | AA1060 | 2 | 0 | 0.002 | 58
CC(=NO)C | AA1060 | 2 | 0 | 0.002 | 48
CC(=NO)C | AA1060 | 2 | 0 | 0.002 | 32
CC(=NO)C | AA1060 | 2 | 0 | 0.002 | 18
CCC(=NO)C | AA1060 | 2 | 0 | 0.002 | 85
CCC(=NO)C | AA1060 | 2 | 0 | 0.002 | 78
CCC(=NO)C | AA1060 | 2 | 0 | 0.002 | 68
CCC(=NO)C | AA1060 | 2 | 0 | 0.002 | 56
CCC(=NO)C | AA1060 | 2 | 0 | 0.002 | 40
CCC(=NO)C | AA1060 | 2 | 0 | 0.002 | 26
C1CCC(=NO)CC1 | AA1060 | 2 | 0 | 0.002 | 93
C1CCC(=NO)CC1 | AA1060 | 2 | 0 | 0.002 | 87
C1CCC(=NO)CC1 | AA1060 | 2 | 0 | 0.002 | 78
C1CCC(=NO)CC1 | AA1060 | 2 | 0 | 0.002 | 66
C1CCC(=NO)CC1 | AA1060 | 2 | 0 | 0.002 | 55
C1CCC(=NO)CC1 | AA1060 | 2 | 0 | 0.002 | 34
CC(=NO)C | AA1060 | 0.5 | 0 | 0.002 | 54
CC(=NO)C | AA1060 | 1 | 0 | 0.002 | 65
CC(=NO)C | AA1060 | 1.5 | 0 | 0.002 | 76
CC(=NO)C | AA1060 | 2.5 | 0 | 0.002 | 80
CC(=NO)C | AA1060 | 3 | 0 | 0.002 | 79
CC(=NO)C | AA1060 | 3.5 | 0 | 0.002 | 76
CC(=NO)C | AA1060 | 4 | 0 | 0.002 | 74
CC(=NO)C | AA1060 | 4.5 | 0 | 0.002 | 73
CC(=NO)C | AA1060 | 5 | 0 | 0.002 | 72
CC(=NO)C | AA1060 | 5.5 | 0 | 0.002 | 71
CC(=NO)C | AA1060 | 6 | 0 | 0.002 | 70
CCC(=NO)C | AA1060 | 0.5 | 0 | 0.002 | 66.5
CCC(=NO)C | AA1060 | 1 | 0 | 0.002 | 78.5
CCC(=NO)C | AA1060 | 1.5 | 0 | 0.002 | 84
CCC(=NO)C | AA1060 | 2.5 | 0 | 0.002 | 87.5
CCC(=NO)C | AA1060 | 3 | 0 | 0.002 | 83.5
CCC(=NO)C | AA1060 | 3.5 | 0 | 0.002 | 80
CCC(=NO)C | AA1060 | 4 | 0 | 0.002 | 78
CCC(=NO)C | AA1060 | 4.5 | 0 | 0.002 | 76
CCC(=NO)C | AA1060 | 5 | 0 | 0.002 | 74
CCC(=NO)C | AA1060 | 5.5 | 0 | 0.002 | 73
CCC(=NO)C | AA1060 | 6 | 0 | 0.002 | 72.5
C1CCC(=NO)CC1 | AA1060 | 0.5 | 0 | 0.002 | 78
C1CCC(=NO)CC1 | AA1060 | 1 | 0 | 0.002 | 90
C1CCC(=NO)CC1 | AA1060 | 1.5 | 0 | 0.002 | 92.5
C1CCC(=NO)CC1 | AA1060 | 2.5 | 0 | 0.002 | 92
C1CCC(=NO)CC1 | AA1060 | 3 | 0 | 0.002 | 90
C1CCC(=NO)CC1 | AA1060 | 3.5 | 0 | 0.002 | 87.5
C1CCC(=NO)CC1 | AA1060 | 4 | 0 | 0.002 | 85.5
C1CCC(=NO)CC1 | AA1060 | 4.5 | 0 | 0.002 | 84
C1CCC(=NO)CC1 | AA1060 | 5 | 0 | 0.002 | 84
C1CCC(=NO)CC1 | AA1060 | 5.5 | 0 | 0.002 | 84
C1CCC(=NO)CC1 | AA1060 | 6 | 0 | 0.002 | 84
CC(=NO)C | AA1060 | 2 | -0.1760913 | 0.002 | 72
CC(=NO)C | AA1060 | 2 | -0.30103 | 0.002 | 60
CC(=NO)C | AA1060 | 2 | -0.39794 | 0.002 | 42
CC(=NO)C | AA1060 | 2 | -0.4771213 | 0.002 | 22
CCC(=NO)C | AA1060 | 2 | -0.1760913 | 0.002 | 76
CCC(=NO)C | AA1060 | 2 | -0.30103 | 0.002 | 64
CCC(=NO)C | AA1060 | 2 | -0.39794 | 0.002 | 50
CCC(=NO)C | AA1060 | 2 | -0.4771213 | 0.002 | 35
C1CCC(=NO)CC1 | AA1060 | 2 | -0.1760913 | 0.002 | 87
C1CCC(=NO)CC1 | AA1060 | 2 | -0.30103 | 0.002 | 74
C1CCC(=NO)CC1 | AA1060 | 2 | -0.39794 | 0.002 | 60
C1CCC(=NO)CC1 | AA1060 | 2 | -0.4771213 | 0.002 | 42
CC(=NO)C | AA1060 | 2 | 0 | 0.0002 | 48.8
CC(=NO)C | AA1060 | 2 | 0 | 0.001 | 68.2
CC(=NO)C | AA1060 | 2 | 0 | 0.002 | 85.7
CCC(=NO)C | AA1060 | 2 | 0 | 0.0002 | 53.4
CCC(=NO)C | AA1060 | 2 | 0 | 0.001 | 88.9
CCC(=NO)C | AA1060 | 2 | 0 | 0.002 | 93.5
C1CCC(=NO)CC1 | AA1060 | 2 | 0 | 0.0002 | 63.7
C1CCC(=NO)CC1 | AA1060 | 2 | 0 | 0.001 | 97.3
C1CCC(=NO)CC1 | AA1060 | 2 | 0 | 0.002 | 98.4
CC(=NO)C | AA1060 | 2 | 0 | 0.0002 | 58.6
CC(=NO)C | AA1060 | 2 | 0 | 0.001 | 72.9
CC(=NO)C | AA1060 | 2 | 0 | 0.002 | 89.2
CCC(=NO)C | AA1060 | 2 | 0 | 0.0002 | 64.3
CCC(=NO)C | AA1060 | 2 | 0 | 0.001 | 91.3
CCC(=NO)C | AA1060 | 2 | 0 | 0.002 | 93.1
C1CCC(=NO)CC1 | AA1060 | 2 | 0 | 0.0002 | 67
C1CCC(=NO)CC1 | AA1060 | 2 | 0 | 0.001 | 93.8
C1CCC(=NO)CC1 | AA1060 | 2 | 0 | 0.002 | 95.2
C1=CN=C(C=N1)C(=O)N | Al | 2 | 0 | 1e-06 | 52.53
C1=CN=C(C=N1)C(=O)N | Al | 2 | 0 | 5e-06 | 56.83
C1=CN=C(C=N1)C(=O)N | Al | 2 | 0 | 1e-05 | 65.02
C1=CN=C(C=N1)C(=O)N | Al | 2 | 0 | 5e-05 | 70.49
C1=CN=C(C=N1)C(=O)N | Al | 2 | 0 | 0.0001 | 81.69
C1=CN=C(C=N1)C(=O)N | Al | 2 | 0 | 0.0005 | 87.97
CC1=CN=C(C=N1)C(=O)N | Al | 2 | 0 | 1e-06 | 57.65
CC1=CN=C(C=N1)C(=O)N | Al | 2 | 0 | 5e-06 | 66.66
CC1=CN=C(C=N1)C(=O)N | Al | 2 | 0 | 1e-05 | 71.31
CC1=CN=C(C=N1)C(=O)N | Al | 2 | 0 | 5e-05 | 76.5
CC1=CN=C(C=N1)C(=O)N | Al | 2 | 0 | 0.0001 | 82.51
CC1=CN=C(C=N1)C(=O)N | Al | 2 | 0 | 0.0005 | 89.07
COC1=NC=C(N=C1)C(=O)N | Al | 2 | 0 | 1e-06 | 62.02
COC1=NC=C(N=C1)C(=O)N | Al | 2 | 0 | 5e-06 | 70.49
COC1=NC=C(N=C1)C(=O)N | Al | 2 | 0 | 1e-05 | 75.95
COC1=NC=C(N=C1)C(=O)N | Al | 2 | 0 | 5e-05 | 80.6
COC1=NC=C(N=C1)C(=O)N | Al | 2 | 0 | 0.0001 | 87.43
COC1=NC=C(N=C1)C(=O)N | Al | 2 | 0 | 0.0005 | 92.07
C1=CN=C(C=N1)C(=O)N | Al | 2 | 0 | 1e-06 | 53.64
C1=CN=C(C=N1)C(=O)N | Al | 2 | 0 | 5e-06 | 58.33
C1=CN=C(C=N1)C(=O)N | Al | 2 | 0 | 1e-05 | 65.62
C1=CN=C(C=N1)C(=O)N | Al | 2 | 0 | 5e-05 | 71.87
C1=CN=C(C=N1)C(=O)N | Al | 2 | 0 | 0.0001 | 82.29
C1=CN=C(C=N1)C(=O)N | Al | 2 | 0 | 0.0005 | 88.54
CC1=CN=C(C=N1)C(=O)N | Al | 2 | 0 | 1e-06 | 59.37
CC1=CN=C(C=N1)C(=O)N | Al | 2 | 0 | 5e-06 | 67.71
CC1=CN=C(C=N1)C(=O)N | Al | 2 | 0 | 1e-05 | 72.92
CC1=CN=C(C=N1)C(=O)N | Al | 2 | 0 | 5e-05 | 77.08
CC1=CN=C(C=N1)C(=O)N | Al | 2 | 0 | 0.0001 | 83.33
CC1=CN=C(C=N1)C(=O)N | Al | 2 | 0 | 0.0005 | 90.62
COC1=NC=C(N=C1)C(=O)N | Al | 2 | 0 | 1e-06 | 61.46
COC1=NC=C(N=C1)C(=O)N | Al | 2 | 0 | 5e-06 | 70.83
COC1=NC=C(N=C1)C(=O)N | Al | 2 | 0 | 1e-05 | 75
COC1=NC=C(N=C1)C(=O)N | Al | 2 | 0 | 5e-05 | 80.21
COC1=NC=C(N=C1)C(=O)N | Al | 2 | 0 | 0.0001 | 87.5
COC1=NC=C(N=C1)C(=O)N | Al | 2 | 0 | 0.0005 | 92.71
C1=CN=C(C=N1)C(=O)N | Al | 2 | 0 | 1e-06 | 53.94
C1=CN=C(C=N1)C(=O)N | Al | 2 | 0 | 5e-06 | 59.3
C1=CN=C(C=N1)C(=O)N | Al | 2 | 0 | 1e-05 | 67.89
C1=CN=C(C=N1)C(=O)N | Al | 2 | 0 | 5e-05 | 73.68
C1=CN=C(C=N1)C(=O)N | Al | 2 | 0 | 0.0001 | 83.41
C1=CN=C(C=N1)C(=O)N | Al | 2 | 0 | 0.0005 | 88.89
CC1=CN=C(C=N1)C(=O)N | Al | 2 | 0 | 1e-06 | 58.33
CC1=CN=C(C=N1)C(=O)N | Al | 2 | 0 | 5e-06 | 68.47
CC1=CN=C(C=N1)C(=O)N | Al | 2 | 0 | 1e-05 | 72.44
CC1=CN=C(C=N1)C(=O)N | Al | 2 | 0 | 5e-05 | 77.46
CC1=CN=C(C=N1)C(=O)N | Al | 2 | 0 | 0.0001 | 84.3
CC1=CN=C(C=N1)C(=O)N | Al | 2 | 0 | 0.0005 | 90.28
COC1=NC=C(N=C1)C(=O)N | Al | 2 | 0 | 1e-06 | 66.02
COC1=NC=C(N=C1)C(=O)N | Al | 2 | 0 | 5e-06 | 76.35
COC1=NC=C(N=C1)C(=O)N | Al | 2 | 0 | 1e-05 | 84.09
COC1=NC=C(N=C1)C(=O)N | Al | 2 | 0 | 5e-05 | 88.05
COC1=NC=C(N=C1)C(=O)N | Al | 2 | 0 | 0.0001 | 90.66
COC1=NC=C(N=C1)C(=O)N | Al | 2 | 0 | 0.0005 | 92.55
C1=CC=NC(=C1)C=NNC(=S)N | Al_rod | 48 | 0 | 0.0001 | 20.5
C1=CC=NC(=C1)C=NNC(=S)N | Al_rod | 48 | 0 | 0.001 | 45.5
C1=CC=NC(=C1)C=NNC(=S)N | Al_rod | 48 | 0 | 0.005 | 63.4
C1=CC=NC(=C1)C=NNC(=S)N | Al_rod | 48 | 0 | 0.01 | 70.6
C1=CN=CC=C1C=NNC(=S)N | Al_rod | 48 | 0 | 0.0001 | 35.5
C1=CN=CC=C1C=NNC(=S)N | Al_rod | 48 | 0 | 0.001 | 51.5
C1=CN=CC=C1C=NNC(=S)N | Al_rod | 48 | 0 | 0.005 | 67.1
C1=CN=CC=C1C=NNC(=S)N | Al_rod | 48 | 0 | 0.01 | 83.2
C1=CC(=CN=C1)C=NNC(=S)N | Al_rod | 48 | 0 | 0.0001 | 44.3
C1=CC(=CN=C1)C=NNC(=S)N | Al_rod | 48 | 0 | 0.001 | 60.5
C1=CC(=CN=C1)C=NNC(=S)N | Al_rod | 48 | 0 | 0.005 | 72.1
C1=CC(=CN=C1)C=NNC(=S)N | Al_rod | 48 | 0 | 0.01 | 88.4
C1=CC=NC(=C1)C=NNC(=S)N | Al_rod | 48 | 0 | 0.0001 | 22.4
C1=CC=NC(=C1)C=NNC(=S)N | Al_rod | 48 | 0 | 0.001 | 44.5
C1=CC=NC(=C1)C=NNC(=S)N | Al_rod | 48 | 0 | 0.005 | 60.1
C1=CC=NC(=C1)C=NNC(=S)N | Al_rod | 48 | 0 | 0.01 | 71.2
C1=CN=CC=C1C=NNC(=S)N | Al_rod | 48 | 0 | 0.0001 | 31.3
C1=CN=CC=C1C=NNC(=S)N | Al_rod | 48 | 0 | 0.001 | 49
C1=CN=CC=C1C=NNC(=S)N | Al_rod | 48 | 0 | 0.005 | 64.5
C1=CN=CC=C1C=NNC(=S)N | Al_rod | 48 | 0 | 0.01 | 80.1
C1=CC(=CN=C1)C=NNC(=S)N | Al_rod | 48 | 0 | 0.0001 | 42.4
C1=CC(=CN=C1)C=NNC(=S)N | Al_rod | 48 | 0 | 0.001 | 62.3
C1=CC(=CN=C1)C=NNC(=S)N | Al_rod | 48 | 0 | 0.005 | 75.6
C1=CC(=CN=C1)C=NNC(=S)N | Al_rod | 48 | 0 | 0.01 | 91.2
C1=CC=C(C(=C1)C=NNC(=S)N)O | AA2024 | 2 | 7 | 0.0001 | 20.79
C1=CC=C(C(=C1)C=NNC(=S)N)O | AA2024 | 24 | 7 | 0.0001 | 60.35
C1=CC=C(C(=C1)C=NNC(=S)N)O | AA2024 | 48 | 7 | 0.0001 | 79.18
C1=CC=C(C(=C1)C=NNC(=S)N)O | AA2024 | 72 | 7 | 0.0001 | 75.37
C1=CC=C(C(=C1)C=NNC(=S)N)O | AA2024 | 96 | 7 | 0.0001 | 88.21
C1=CC=C(C(=C1)C=NNC(=S)N)O | AA2024 | 120 | 7 | 0.0001 | 74.9
C1=CC=C(C(=C1)C=NNC(=S)N)O | AA2024 | 144 | 7 | 0.0001 | 81.57
C1=CC=C(C(=C1)C=NNC(=S)N)O | AA2024 | 168 | 7 | 0.0001 | 76.19
C1=CC(=C(C=C1O)O)C=NNC(=S)N | AA2024 | 2 | 7 | 0.0001 | 16.83
C1=CC(=C(C=C1O)O)C=NNC(=S)N | AA2024 | 24 | 7 | 0.0001 | 55.55
C1=CC(=C(C=C1O)O)C=NNC(=S)N | AA2024 | 48 | 7 | 0.0001 | 82.46
C1=CC(=C(C=C1O)O)C=NNC(=S)N | AA2024 | 72 | 7 | 0.0001 | 86.72
C1=CC(=C(C=C1O)O)C=NNC(=S)N | AA2024 | 96 | 7 | 0.0001 | 91.72
C1=CC(=C(C=C1O)O)C=NNC(=S)N | AA2024 | 120 | 7 | 0.0001 | 90
C1=CC(=C(C=C1O)O)C=NNC(=S)N | AA2024 | 144 | 7 | 0.0001 | 86.48
C1=CC(=C(C=C1O)O)C=NNC(=S)N | AA2024 | 168 | 7 | 0.0001 | 89.68
NC(=S)NN=CC1=C(C(=C(C=C1)O)O)O | AA2024 | 2 | 7 | 0.0001 | 52.23
NC(=S)NN=CC1=C(C(=C(C=C1)O)O)O | AA2024 | 24 | 7 | 0.0001 | 78.26
NC(=S)NN=CC1=C(C(=C(C=C1)O)O)O | AA2024 | 48 | 7 | 0.0001 | 90.86
NC(=S)NN=CC1=C(C(=C(C=C1)O)O)O | AA2024 | 72 | 7 | 0.0001 | 91.57
NC(=S)NN=CC1=C(C(=C(C=C1)O)O)O | AA2024 | 96 | 7 | 0.0001 | 95.02
NC(=S)NN=CC1=C(C(=C(C=C1)O)O)O | AA2024 | 120 | 7 | 0.0001 | 81.56
NC(=S)NN=CC1=C(C(=C(C=C1)O)O)O | AA2024 | 144 | 7 | 0.0001 | 94.6
NC(=S)NN=CC1=C(C(=C(C=C1)O)O)O | AA2024 | 168 | 7 | 0.0001 | 95.93
NC(N)=S | AA1100 | 144 | -0.1367206 | 0.66 | 28.59
NC(N)=S | AA1100 | 144 | -0.1367206 | 1.32 | 35.28
NC(N)=S | AA1100 | 144 | -0.1367206 | 1.97 | 36.85
NC(N)=S | AA1100 | 144 | -0.1367206 | 2.63 | 39.59
NC(N)=S | AA1100 | 144 | -0.1367206 | 3.28 | 40.31
NC(N)=S | AA1100 | 288 | -0.1367206 | 0.66 | 30.87
NC(N)=S | AA1100 | 288 | -0.1367206 | 1.32 | 37.1
NC(N)=S | AA1100 | 288 | -0.1367206 | 1.97 | 40.09
NC(N)=S | AA1100 | 288 | -0.1367206 | 2.63 | 39.06
NC(N)=S | AA1100 | 288 | -0.1367206 | 3.28 | 42.02
NC(N)=S | AA1100 | 432 | -0.1367206 | 0.66 | 31.55
NC(N)=S | AA1100 | 432 | -0.1367206 | 1.32 | 37.5
NC(N)=S | AA1100 | 432 | -0.1367206 | 1.97 | 40.86
NC(N)=S | AA1100 | 432 | -0.1367206 | 2.63 | 41.28
NC(N)=S | AA1100 | 432 | -0.1367206 | 3.28 | 45.32
NC(N)=S | AA1100 | 576 | -0.1367206 | 0.66 | 35.57
NC(N)=S | AA1100 | 576 | -0.1367206 | 1.32 | 37.32
NC(N)=S | AA1100 | 576 | -0.1367206 | 1.97 | 43.9
NC(N)=S | AA1100 | 576 | -0.1367206 | 2.63 | 47.54
NC(N)=S | AA1100 | 576 | -0.1367206 | 3.28 | 51.31
NC(N)=S | AA1100 | 720 | -0.1367206 | 0.66 | 39.33
NC(N)=S | AA1100 | 720 | -0.1367206 | 1.32 | 46.85
NC(N)=S | AA1100 | 720 | -0.1367206 | 1.97 | 47.4
NC(N)=S | AA1100 | 720 | -0.1367206 | 2.63 | 49.87
NC(N)=S | AA1100 | 720 | -0.1367206 | 3.28 | 52.54
CN(C)CC1CCCCC1(C2=CC(=CC=C2)OC)O | Al_rod | 24 | 0 | 0.0004 | 84.21
CN(C)CC1CCCCC1(C2=CC(=CC=C2)OC)O | Al_rod | 24 | 0 | 0.0008 | 87.03
CN(C)CC1CCCCC1(C2=CC(=CC=C2)OC)O | Al_rod | 24 | 0 | 0.0011 | 94.75
CN(C)CC1CCCCC1(C2=CC(=CC=C2)OC)O | Al_rod | 24 | 0 | 0.0015 | 95.32
CN(C)CC1CCCCC1(C2=CC(=CC=C2)OC)O | Al_rod | 24 | 0 | 0.0019 | 96.11
CN(C)CC1CCCCC1(C2=CC(=CC=C2)OC)O | Al_rod | 24 | 0 | 0.0004 | 64.87
CN(C)CC1CCCCC1(C2=CC(=CC=C2)OC)O | Al_rod | 24 | 0 | 0.0008 | 76.58
CN(C)CC1CCCCC1(C2=CC(=CC=C2)OC)O | Al_rod | 24 | 0 | 0.0011 | 86.34
CN(C)CC1CCCCC1(C2=CC(=CC=C2)OC)O | Al_rod | 24 | 0 | 0.0015 | 94.14
CN(C)CC1CCCCC1(C2=CC(=CC=C2)OC)O | Al_rod | 24 | 0 | 0.0019 | 98.04
CN(C)CC1CCCCC1(C2=CC(=CC=C2)OC)O | Al_rod | 24 | 0 | 0.0004 | 56.95
CN(C)CC1CCCCC1(C2=CC(=CC=C2)OC)O | Al_rod | 24 | 0 | 0.0004 | 44.21
CN(C)CC1CCCCC1(C2=CC(=CC=C2)OC)O | Al_rod | 24 | 0 | 0.0004 | 34
CN(C)CC1CCCCC1(C2=CC(=CC=C2)OC)O | Al_rod | 24 | 0 | 0.0008 | 65.02
CN(C)CC1CCCCC1(C2=CC(=CC=C2)OC)O | Al_rod | 24 | 0 | 0.0008 | 56.61
CN(C)CC1CCCCC1(C2=CC(=CC=C2)OC)O | Al_rod | 24 | 0 | 0.0008 | 42
CN(C)CC1CCCCC1(C2=CC(=CC=C2)OC)O | Al_rod | 24 | 0 | 0.0011 | 70.85
CN(C)CC1CCCCC1(C2=CC(=CC=C2)OC)O | Al_rod | 24 | 0 | 0.0011 | 61.15
CN(C)CC1CCCCC1(C2=CC(=CC=C2)OC)O | Al_rod | 24 | 0 | 0.0011 | 48.8
CN(C)CC1CCCCC1(C2=CC(=CC=C2)OC)O | Al_rod | 24 | 0 | 0.0015 | 84.75
CN(C)CC1CCCCC1(C2=CC(=CC=C2)OC)O | Al_rod | 24 | 0 | 0.0015 | 69.01
CN(C)CC1CCCCC1(C2=CC(=CC=C2)OC)O | Al_rod | 24 | 0 | 0.0015 | 58
CN(C)CC1CCCCC1(C2=CC(=CC=C2)OC)O | Al_rod | 24 | 0 | 0.0019 | 87.44
CN(C)CC1CCCCC1(C2=CC(=CC=C2)OC)O | Al_rod | 24 | 0 | 0.0019 | 80.16
CN(C)CC1CCCCC1(C2=CC(=CC=C2)OC)O | Al_rod | 24 | 0 | 0.0019 | 67.2
C=CCN(CC=C)C1=NC(=NC(=N1)S)S[Na] | AA5052 | 2 | 0 | 1e-05 | 78.41
C=CCN(CC=C)C1=NC(=NC(=N1)S)S[Na] | AA5052 | 2 | 0 | 3e-05 | 91.6
C=CCN(CC=C)C1=NC(=NC(=N1)S)S[Na] | AA5052 | 2 | 0 | 5e-05 | 94.56
C=CCN(CC=C)C1=NC(=NC(=N1)S)S[Na] | AA5052 | 2 | 0 | 0.0001 | 95.56
C=CCN(CC=C)C1=NC(=NC(=N1)S)S[Na] | AA5052 | 2 | 0 | 0.0005 | 98.24
C=CCN(CC=C)C1=NC(=NC(=N1)S)S[Na] | AA5052 | 2 | 0 | 0.001 | 98.56
CCCCN(CCCC)C1=NC(=NC(=N1)S)S[Na] | AA5052 | 2 | 0 | 1e-05 | 43.79
CCCCN(CCCC)C1=NC(=NC(=N1)S)S[Na] | AA5052 | 2 | 0 | 3e-05 | 84.25
CCCCN(CCCC)C1=NC(=NC(=N1)S)S[Na] | AA5052 | 2 | 0 | 5e-05 | 95.86
CCCCN(CCCC)C1=NC(=NC(=N1)S)S[Na] | AA5052 | 2 | 0 | 0.0001 | 97.46
CCCCN(CCCC)C1=NC(=NC(=N1)S)S[Na] | AA5052 | 2 | 0 | 0.0005 | 98.66
CCCCN(CCCC)C1=NC(=NC(=N1)S)S[Na] | AA5052 | 2 | 0 | 0.001 | 99.21
C=CCN(CC=C)C1=NC(=NC(=N1)S)S[Na] | AA5052 | 2 | 0 | 1e-05 | 70.72
C=CCN(CC=C)C1=NC(=NC(=N1)S)S[Na] | AA5052 | 2 | 0 | 5e-05 | 88.9
C=CCN(CC=C)C1=NC(=NC(=N1)S)S[Na] | AA5052 | 2 | 0 | 0.0001 | 90.17
C=CCN(CC=C)C1=NC(=NC(=N1)S)S[Na] | AA5052 | 2 | 0 | 0.0005 | 94.9
C=CCN(CC=C)C1=NC(=NC(=N1)S)S[Na] | AA5052 | 2 | 0 | 0.001 | 97.77
CCCCN(CCCC)C1=NC(=NC(=N1)S)S[Na] | AA5052 | 2 | 0 | 1e-05 | 57.99
CCCCN(CCCC)C1=NC(=NC(=N1)S)S[Na] | AA5052 | 2 | 0 | 5e-05 | 83.58
CCCCN(CCCC)C1=NC(=NC(=N1)S)S[Na] | AA5052 | 2 | 0 | 0.0001 | 95.91
CCCCN(CCCC)C1=NC(=NC(=N1)S)S[Na] | AA5052 | 2 | 0 | 0.0005 | 98.15
CCCCN(CCCC)C1=NC(=NC(=N1)S)S[Na] | AA5052 | 2 | 0 | 0.001 | 98.83
C=CCN(CC=C)C1=NC(=NC(=N1)S)S[Na] | AA5052 | 24 | 0.7 | 0.0001 | 26
C=CCN(CC=C)C1=NC(=NC(=N1)S)S[Na] | AA5052 | 24 | 0.7 | 0.0005 | 90
C=CCN(CC=C)C1=NC(=NC(=N1)S)S[Na] | AA5052 | 24 | 0.7 | 0.001 | 85
C=CCN(CC=C)C1=NC(=NC(=N1)S)S[Na] | AA5052 | 24 | 0.7 | 0.0015 | 90
C=CCN(CC=C)C1=NC(=NC(=N1)S)S[Na] | AA5052 | 24 | 0.7 | 0.002 | 93
C=CCN(CC=C)C1=NC(=NC(=N1)S)S[Na] | AA5052 | 24 | 0.7 | 0.002 | 88
C=CCN(CC=C)C1=NC(=NC(=N1)S)S[Na] | AA5052 | 24 | 0.7 | 0.002 | 78
C=CCN(CC=C)C1=NC(=NC(=N1)S)S[Na] | AA5052 | 24 | 0.7 | 0.002 | 62
C=CCN(CC=C)C1=NC(=NC(=N1)S)S[Na] | AA5052 | 24 | 0.7 | 0.002 | 44
C=CCN(CC=C)C1=NC(=NC(=N1)S)S[Na] | AA5052 | 1 | 0.7 | 0.002 | 52
C=CCN(CC=C)C1=NC(=NC(=N1)S)S[Na] | AA5052 | 5 | 0.7 | 0.002 | 94
C=CCN(CC=C)C1=NC(=NC(=N1)S)S[Na] | AA5052 | 10 | 0.7 | 0.002 | 93
C=CCN(CC=C)C1=NC(=NC(=N1)S)S[Na] | AA5052 | 48 | 0.7 | 0.002 | 82
C=CCN(CC=C)C1=NC(=NC(=N1)S)S[Na] | AA5052 | 24 | 7 | 0.0001 | 82
C=CCN(CC=C)C1=NC(=NC(=N1)S)S[Na] | AA5052 | 24 | 7 | 0.0005 | 84
C=CCN(CC=C)C1=NC(=NC(=N1)S)S[Na] | AA5052 | 24 | 7 | 0.001 | 85
C=CCN(CC=C)C1=NC(=NC(=N1)S)S[Na] | AA5052 | 24 | 7 | 0.0015 | 89
C=CCN(CC=C)C1=NC(=NC(=N1)S)S[Na] | AA5052 | 24 | 7 | 0.002 | 94
C=CCN(CC=C)C1=NC(=NC(=N1)S)S[Na] | AA5052 | 24 | 1.7 | 0.0001 | 63
C=CCN(CC=C)C1=NC(=NC(=N1)S)S[Na] | AA5052 | 24 | 1.7 | 0.0005 | 68
C=CCN(CC=C)C1=NC(=NC(=N1)S)S[Na] | AA5052 | 24 | 1.7 | 0.001 | 83
C=CCN(CC=C)C1=NC(=NC(=N1)S)S[Na] | AA5052 | 24 | 1.7 | 0.0015 | 89
C=CCN(CC=C)C1=NC(=NC(=N1)S)S[Na] | AA5052 | 24 | 1.7 | 0.002 | 96
CCCCN(CCCC)C1=NC(=NC(=N1)NC(CCSC)C(=O)O)NC(CCSC)C(=O)O | AA2024 | 3 | 0 | 0.0001 | 97.41
CCCCN(CCCC)C1=NC(=NC(=N1)NC(CCSC)C(=O)O)NC(CCSC)C(=O)O | AA2024 | 3 | 0 | 0.0002 | 99.42
CCCCN(CCCC)C1=NC(=NC(=N1)NC(CCSC)C(=O)O)NC(CCSC)C(=O)O | AA2024 | 3 | 0 | 0.0004 | 99.69
CCCCN(CCCC)C1=NC(=NC(=N1)NC(CCSC)C(=O)O)NC(CCSC)C(=O)O | AA2024 | 3 | 0 | 0.0006 | 99.79
CCCCN(CCCC)C1=NC(=NC(=N1)NC(CCSC)C(=O)O)NC(CCSC)C(=O)O | AA2024 | 3 | 0 | 0.0008 | 99.82
CCCCN(CCCC)C1=NC(=NC(=N1)NC(CCSC)C(=O)O)NC(CCSC)C(=O)O | AA2024 | 3 | 0 | 0.0001 | 95.45
CCCCN(CCCC)C1=NC(=NC(=N1)NC(CCSC)C(=O)O)NC(CCSC)C(=O)O | AA2024 | 3 | 0 | 0.0002 | 96.75
CCCCN(CCCC)C1=NC(=NC(=N1)NC(CCSC)C(=O)O)NC(CCSC)C(=O)O | AA2024 | 3 | 0 | 0.0004 | 97.56
CCCCN(CCCC)C1=NC(=NC(=N1)NC(CCSC)C(=O)O)NC(CCSC)C(=O)O | AA2024 | 3 | 0 | 0.0006 | 97.89
CCCCN(CCCC)C1=NC(=NC(=N1)NC(CCSC)C(=O)O)NC(CCSC)C(=O)O | AA2024 | 3 | 0 | 0.0008 | 98.37
CCCCN(CCCC)C1=NC(=NC(=N1)NC(CCSC)C(=O)O)NC(CCSC)C(=O)O | AA2024 | 3 | 0 | 0.0001 | 96.45
CCCCN(CCCC)C1=NC(=NC(=N1)NC(CCSC)C(=O)O)NC(CCSC)C(=O)O | AA2024 | 3 | 0 | 0.0002 | 98.23
CCCCN(CCCC)C1=NC(=NC(=N1)NC(CCSC)C(=O)O)NC(CCSC)C(=O)O | AA2024 | 3 | 0 | 0.0004 | 99.23
CCCCN(CCCC)C1=NC(=NC(=N1)NC(CCSC)C(=O)O)NC(CCSC)C(=O)O | AA2024 | 3 | 0 | 0.0006 | 99.37
CCCCN(CCCC)C1=NC(=NC(=N1)NC(CCSC)C(=O)O)NC(CCSC)C(=O)O | AA2024 | 3 | 0 | 0.0008 | 99.46
CC1=CC=C(C=C1)[N]2N=NC=C2O | Al | 0.5 | 0 | 0.0003 | 21.24
CC1=CC=C(C=C1)[N]2N=NC=C2O | Al | 0.5 | 0 | 0.0006 | 29.17
CC1=CC=C(C=C1)[N]2N=NC=C2O | Al | 0.5 | 0 | 0.001 | 41.17
CC1=CC=C(C=C1)[N]2N=NC=C2O | Al | 0.5 | 0 | 0.003 | 55.89
OC1=CN=N[N]1C2=CC=C(C=C2)Cl | Al | 0.5 | 0 | 0.0003 | 26.5
OC1=CN=N[N]1C2=CC=C(C=C2)Cl | Al | 0.5 | 0 | 0.0005 | 36.7
OC1=CN=N[N]1C2=CC=C(C=C2)Cl | Al | 0.5 | 0 | 0.001 | 48.79
OC1=CN=N[N]1C2=CC=C(C=C2)Cl | Al | 0.5 | 0 | 0.003 | 63.69
COC(=O)C1=CC=C(C=C1)[N]2N=NC=C2O | Al | 0.5 | 0 | 0.0002 | 34.19
COC(=O)C1=CC=C(C=C1)[N]2N=NC=C2O | Al | 0.5 | 0 | 0.0005 | 42.55
COC(=O)C1=CC=C(C=C1)[N]2N=NC=C2O | Al | 0.5 | 0 | 0.001 | 55.89
COC(=O)C1=CC=C(C=C1)[N]2N=NC=C2O | Al | 0.5 | 0 | 0.0002 | 72.31
CC1=CC=C(C=C1)[N]2N=NC=C2O | Al | 0.5 | 0 | 0.0003 | 17.16
CC1=CC=C(C=C1)[N]2N=NC=C2O | Al | 0.5 | 0 | 0.0006 | 24.84
CC1=CC=C(C=C1)[N]2N=NC=C2O | Al | 0.5 | 0 | 0.001 | 35.75
CC1=CC=C(C=C1)[N]2N=NC=C2O | Al | 0.5 | 0 | 0.003 | 49.99
OC1=CN=N[N]1C2=CC=C(C=C2)Cl | Al | 0.5 | 0 | 0.0003 | 21.3
OC1=CN=N[N]1C2=CC=C(C=C2)Cl | Al | 0.5 | 0 | 0.0005 | 30.22
OC1=CN=N[N]1C2=CC=C(C=C2)Cl | Al | 0.5 | 0 | 0.001 | 41.25
OC1=CN=N[N]1C2=CC=C(C=C2)Cl | Al | 0.5 | 0 | 0.003 | 55.78
COC(=O)C1=CC=C(C=C1)[N]2N=NC=C2O | Al | 0.5 | 0 | 0.0002 | 29.74
COC(=O)C1=CC=C(C=C1)[N]2N=NC=C2O | Al | 0.5 | 0 | 0.0005 | 36.49
COC(=O)C1=CC=C(C=C1)[N]2N=NC=C2O | Al | 0.5 | 0 | 0.001 | 46.3
COC(=O)C1=CC=C(C=C1)[N]2N=NC=C2O | Al | 0.5 | 0 | 0.0002 | 64.04
CC1=CC=C(C=C1)[N]2N=NC=C2O | Al | 0.5 | 0 | 0.0003 | 11.01
CC1=CC=C(C=C1)[N]2N=NC=C2O | Al | 0.5 | 0 | 0.0006 | 19
CC1=CC=C(C=C1)[N]2N=NC=C2O | Al | 0.5 | 0 | 0.001 | 29.03
CC1=CC=C(C=C1)[N]2N=NC=C2O | Al | 0.5 | 0 | 0.003 | 38.29
OC1=CN=N[N]1C2=CC=C(C=C2)Cl | Al | 0.5 | 0 | 0.0003 | 15.46
OC1=CN=N[N]1C2=CC=C(C=C2)Cl | Al | 0.5 | 0 | 0.0005 | 23.73
OC1=CN=N[N]1C2=CC=C(C=C2)Cl | Al | 0.5 | 0 | 0.001 | 32.67
OC1=CN=N[N]1C2=CC=C(C=C2)Cl | Al | 0.5 | 0 | 0.003 | 43.07
COC(=O)C1=CC=C(C=C1)[N]2N=NC=C2O | Al | 0.5 | 0 | 0.0002 | 19.57
COC(=O)C1=CC=C(C=C1)[N]2N=NC=C2O | Al | 0.5 | 0 | 0.0005 | 25.2
COC(=O)C1=CC=C(C=C1)[N]2N=NC=C2O | Al | 0.5 | 0 | 0.001 | 36.45
COC(=O)C1=CC=C(C=C1)[N]2N=NC=C2O | Al | 0.5 | 0 | 0.0002 | 56.4
CC1=CC=C(C=C1)[N]2N=NC=C2O | Al | 0.5 | 0 | 0.0003 | 5.2
CC1=CC=C(C=C1)[N]2N=NC=C2O | Al | 0.5 | 0 | 0.0006 | 9.99
CC1=CC=C(C=C1)[N]2N=NC=C2O | Al | 0.5 | 0 | 0.001 | 18.37
CC1=CC=C(C=C1)[N]2N=NC=C2O | Al | 0.5 | 0 | 0.003 | 26.36
OC1=CN=N[N]1C2=CC=C(C=C2)Cl | Al | 0.5 | 0 | 0.0003 | 7.4
OC1=CN=N[N]1C2=CC=C(C=C2)Cl | Al | 0.5 | 0 | 0.0005 | 10.29
OC1=CN=N[N]1C2=CC=C(C=C2)Cl | Al | 0.5 | 0 | 0.001 | 24.76
OC1=CN=N[N]1C2=CC=C(C=C2)Cl | Al | 0.5 | 0 | 0.003 | 30.65
COC(=O)C1=CC=C(C=C1)[N]2N=NC=C2O | Al | 0.5 | 0 | 0.0002 | 11.09
COC(=O)C1=CC=C(C=C1)[N]2N=NC=C2O | Al | 0.5 | 0 | 0.0005 | 14.78
COC(=O)C1=CC=C(C=C1)[N]2N=NC=C2O | Al | 0.5 | 0 | 0.001 | 27.95
COC(=O)C1=CC=C(C=C1)[N]2N=NC=C2O | Al | 0.5 | 0 | 0.0002 | 40.43
CC1=CC=C(C=C1)[N]2N=NC=C2O | Al | 0.5 | 0 | 0.0003 | 22.81
CC1=CC=C(C=C1)[N]2N=NC=C2O | Al | 0.5 | 0 | 0.0006 | 33.97
CC1=CC=C(C=C1)[N]2N=NC=C2O | Al | 0.5 | 0 | 0.001 | 40.16
CC1=CC=C(C=C1)[N]2N=NC=C2O | Al | 0.5 | 0 | 0.003 | 49.28
OC1=CN=N[N]1C2=CC=C(C=C2)Cl | Al | 0.5 | 0 | 0.0003 | 29.52
OC1=CN=N[N]1C2=CC=C(C=C2)Cl | Al | 0.5 | 0 | 0.0005 | 40.76
OC1=CN=N[N]1C2=CC=C(C=C2)Cl | Al | 0.5 | 0 | 0.001 | 47.25
OC1=CN=N[N]1C2=CC=C(C=C2)Cl | Al | 0.5 | 0 | 0.003 | 57.95
COC(=O)C1=CC=C(C=C1)[N]2N=NC=C2O | Al | 0.5 | 0 | 0.0002 | 39.97
COC(=O)C1=CC=C(C=C1)[N]2N=NC=C2O | Al | 0.5 | 0 | 0.0005 | 49.33
COC(=O)C1=CC=C(C=C1)[N]2N=NC=C2O | Al | 0.5 | 0 | 0.001 | 57.79
COC(=O)C1=CC=C(C=C1)[N]2N=NC=C2O | Al | 0.5 | 0 | 0.0002 | 73.36
CC1=C(SC=[N+]1CC2=CN=C(N=C2N)C)CCO | AA5083 | 24 | 0 | 0.0008 | 71
CC1=C(SC=[N+]1CC2=CN=C(N=C2N)C)CCO | AA5083 | 24 | 0 | 0.004 | 82
CC1=C(SC=[N+]1CC2=CN=C(N=C2N)C)CCO | AA5083 | 24 | 0 | 0.01 | 86
CC1=C(SC=[N+]1CC2=CN=C(N=C2N)C)CCO | AA5083 | 24 | 0 | 0.025 | 87.5
CC1=C(SC=[N+]1CC2=CN=C(N=C2N)C)CCO | AA5083 | 24 | 0 | 0.0008 | 65.5
CC1=C(SC=[N+]1CC2=CN=C(N=C2N)C)CCO | AA5083 | 24 | 0 | 0.004 | 78
CC1=C(SC=[N+]1CC2=CN=C(N=C2N)C)CCO | AA5083 | 24 | 0 | 0.01 | 85
CC1=C(SC=[N+]1CC2=CN=C(N=C2N)C)CCO | AA5083 | 24 | 0 | 0.025 | 87
CC1=C(SC=[N+]1CC2=CN=C(N=C2N)C)CCO | AA5083 | 24 | 0 | 0.0008 | 54
CC1=C(SC=[N+]1CC2=CN=C(N=C2N)C)CCO | AA5083 | 24 | 0 | 0.004 | 72
CC1=C(SC=[N+]1CC2=CN=C(N=C2N)C)CCO | AA5083 | 24 | 0 | 0.01 | 76
CC1=C(SC=[N+]1CC2=CN=C(N=C2N)C)CCO | AA5083 | 24 | 0 | 0.025 | 79
CC1=C(SC=[N+]1CC2=CN=C(N=C2N)C)CCO | AA5083 | 24 | 0 | 0.0008 | 43.5
CC1=C(SC=[N+]1CC2=CN=C(N=C2N)C)CCO | AA5083 | 24 | 0 | 0.004 | 63
CC1=C(SC=[N+]1CC2=CN=C(N=C2N)C)CCO | AA5083 | 24 | 0 | 0.01 | 72
CC1=C(SC=[N+]1CC2=CN=C(N=C2N)C)CCO | AA5083 | 24 | 0 | 0.025 | 75
CC1=C(SC=[N+]1CC2=CN=C(N=C2N)C)CCO | AA5083 | 0.67 | 0 | 0.0008 | 90.13
CC1=C(SC=[N+]1CC2=CN=C(N=C2N)C)CCO | AA5083 | 0.67 | 0 | 0.004 | 94.22
CC1=C(SC=[N+]1CC2=CN=C(N=C2N)C)CCO | AA5083 | 0.67 | 0 | 0.01 | 95.43
CC1=C(SC=[N+]1CC2=CN=C(N=C2N)C)CCO | AA5083 | 0.67 | 0 | 0.025 | 96.23
CC1=C(SC=[N+]1CC2=CN=C(N=C2N)C)CCO | AA5083 | 0.67 | 0 | 0.0008 | 90.8
CC1=C(SC=[N+]1CC2=CN=C(N=C2N)C)CCO | AA5083 | 0.67 | 0 | 0.004 | 93.69
CC1=C(SC=[N+]1CC2=CN=C(N=C2N)C)CCO | AA5083 | 0.67 | 0 | 0.01 | 94.56
CC1=C(SC=[N+]1CC2=CN=C(N=C2N)C)CCO | AA5083 | 0.67 | 0 | 0.025 | 95.4
CC1=C(SC=[N+]1CC2=CN=C(N=C2N)C)CCO | AA5083 | 0.67 | 0 | 0.0008 | 80.85
CC1=C(SC=[N+]1CC2=CN=C(N=C2N)C)CCO | AA5083 | 0.67 | 0 | 0.004 | 81.16
CC1=C(SC=[N+]1CC2=CN=C(N=C2N)C)CCO | AA5083 | 0.67 | 0 | 0.01 | 82.45
CC1=C(SC=[N+]1CC2=CN=C(N=C2N)C)CCO | AA5083 | 0.67 | 0 | 0.025 | 88.71
CC1=C(SC=[N+]1CC2=CN=C(N=C2N)C)CCO | AA5083 | 0.67 | 0 | 0.0008 | 80.5
CC1=C(SC=[N+]1CC2=CN=C(N=C2N)C)CCO | AA5083 | 0.67 | 0 | 0.004 | 85.43
CC1=C(SC=[N+]1CC2=CN=C(N=C2N)C)CCO | AA5083 | 0.67 | 0 | 0.01 | 87.32
CC1=C(SC=[N+]1CC2=CN=C(N=C2N)C)CCO | AA5083 | 0.67 | 0 | 0.025 | 88.41
CC(C)NCC(COC1=CC=C(C=C1)CC(=O)N)O | Al | 24 | 1 | 2e-06 | 21.3
CC(C)NCC(COC1=CC=C(C=C1)CC(=O)N)O | Al | 24 | 1 | 4e-06 | 28.6
CC(C)NCC(COC1=CC=C(C=C1)CC(=O)N)O | Al | 24 | 1 | 6e-06 | 47.8
CC(C)NCC(COC1=CC=C(C=C1)CC(=O)N)O | Al | 24 | 1 | 8e-06 | 68
CC(C)NCC(COC1=CC=C(C=C1)CC(=O)N)O | Al | 24 | 1 | 1e-05 | 79.4
CC(C)NCC(COC1=CC=C(C=C1)CC(=O)N)O | Al | 24 | 1 | 1.2e-05 | 88.2
CC(C)NCC(COC1=CC=CC2=CC=CC=C21)O | Al | 24 | 1 | 2e-06 | 15.9
CC(C)NCC(COC1=CC=CC2=CC=CC=C21)O | Al | 24 | 1 | 4e-06 | 28.1
CC(C)NCC(COC1=CC=CC2=CC=CC=C21)O | Al | 24 | 1 | 6e-06 | 40.9
CC(C)NCC(COC1=CC=CC2=CC=CC=C21)O | Al | 24 | 1 | 8e-06 | 63.8
CC(C)NCC(COC1=CC=CC2=CC=CC=C21)O | Al | 24 | 1 | 1e-05 | 72.3
CC(C)NCC(COC1=CC=CC2=CC=CC=C21)O | Al | 24 | 1 | 1.2e-05 | 81.9
CC(C)(C)NCC(COC1=NSN=C1N2CCOCC2)O | Al | 24 | 1 | 2e-06 | 15.8
CC(C)(C)NCC(COC1=NSN=C1N2CCOCC2)O | Al | 24 | 1 | 4e-06 | 26.8
CC(C)(C)NCC(COC1=NSN=C1N2CCOCC2)O | Al | 24 | 1 | 6e-06 | 39.4
CC(C)(C)NCC(COC1=NSN=C1N2CCOCC2)O | Al | 24 | 1 | 8e-06 | 56.2
CC(C)(C)NCC(COC1=NSN=C1N2CCOCC2)O | Al | 24 | 1 | 1e-05 | 69.5
CC(C)(C)NCC(COC1=NSN=C1N2CCOCC2)O | Al | 24 | 1 | 1.2e-05 | 78.1
CC(C)(C)NCC(COC1=CC=CC2=C1CC(C(C2)O)O)O | Al | 24 | 1 | 2e-06 | 9.9
CC(C)(C)NCC(COC1=CC=CC2=C1CC(C(C2)O)O)O | Al | 24 | 1 | 4e-06 | 25
CC(C)(C)NCC(COC1=CC=CC2=C1CC(C(C2)O)O)O | Al | 24 | 1 | 6e-06 | 38.2
CC(C)(C)NCC(COC1=CC=CC2=C1CC(C(C2)O)O)O | Al | 24 | 1 | 8e-06 | 51.2
CC(C)(C)NCC(COC1=CC=CC2=C1CC(C(C2)O)O)O | Al | 24 | 1 | 1e-05 | 66.3
CC(C)(C)NCC(COC1=CC=CC2=C1CC(C(C2)O)O)O | Al | 24 | 1 | 1.2e-05 | 72.9
CC(C)NCC(COC1=CC=C(C=C1)CC(=O)N)O | Al | 24 | 1 | 2e-06 | 23.55
CC(C)NCC(COC1=CC=C(C=C1)CC(=O)N)O | Al | 24 | 1 | 4e-06 | 36.17
CC(C)NCC(COC1=CC=C(C=C1)CC(=O)N)O | Al | 24 | 1 | 6e-06 | 49.58
CC(C)NCC(COC1=CC=C(C=C1)CC(=O)N)O | Al | 24 | 1 | 8e-06 | 72.22
CC(C)NCC(COC1=CC=C(C=C1)CC(=O)N)O | Al | 24 | 1 | 1e-05 | 80.76
CC(C)NCC(COC1=CC=C(C=C1)CC(=O)N)O | Al | 24 | 1 | 1.2e-05 | 91.8
CC(C)NCC(COC1=CC=CC2=CC=CC=C21)O | Al | 24 | 1 | 2e-06 | 22.8
CC(C)NCC(COC1=CC=CC2=CC=CC=C21)O | Al | 24 | 1 | 4e-06 | 30.69
CC(C)NCC(COC1=CC=CC2=CC=CC=C21)O | Al | 24 | 1 | 6e-06 | 45.21
CC(C)NCC(COC1=CC=CC2=CC=CC=C21)O | Al | 24 | 1 | 8e-06 | 62.99
CC(C)NCC(COC1=CC=CC2=CC=CC=C21)O | Al | 24 | 1 | 1e-05 | 81.39
CC(C)NCC(COC1=CC=CC2=CC=CC=C21)O | Al | 24 | 1 | 1.2e-05 | 90.12
CC(C)(C)NCC(COC1=NSN=C1N2CCOCC2)O | Al | 24 | 1 | 2e-06 | 19.43
CC(C)(C)NCC(COC1=NSN=C1N2CCOCC2)O | Al | 24 | 1 | 4e-06 | 29.64
CC(C)(C)NCC(COC1=NSN=C1N2CCOCC2)O | Al | 24 | 1 | 6e-06 | 41.22
CC(C)(C)NCC(COC1=NSN=C1N2CCOCC2)O | Al | 24 | 1 | 8e-06 | 54.29
CC(C)(C)NCC(COC1=NSN=C1N2CCOCC2)O | Al | 24 | 1 | 1e-05 | 70.12
CC(C)(C)NCC(COC1=NSN=C1N2CCOCC2)O | Al | 24 | 1 | 1.2e-05 | 81.38
CC(C)(C)NCC(COC1=CC=CC2=C1CC(C(C2)O)O)O | Al | 24 | 1 | 2e-06 | 17.35
CC(C)(C)NCC(COC1=CC=CC2=C1CC(C(C2)O)O)O | Al | 24 | 1 | 4e-06 | 27.16
CC(C)(C)NCC(COC1=CC=CC2=C1CC(C(C2)O)O)O | Al | 24 | 1 | 6e-06 | 43.11
CC(C)(C)NCC(COC1=CC=CC2=C1CC(C(C2)O)O)O | Al | 24 | 1 | 8e-06 | 55
CC(C)(C)NCC(COC1=CC=CC2=C1CC(C(C2)O)O)O | Al | 24 | 1 | 1e-05 | 67.28
CC(C)(C)NCC(COC1=CC=CC2=C1CC(C(C2)O)O)O | Al | 24 | 1 | 1.2e-05 | 75.05
CC(C)NCC(COC1=CC=C(C=C1)CC(=O)N)O | Al | 24 | 1 | 2e-06 | 25.2
CC(C)NCC(COC1=CC=C(C=C1)CC(=O)N)O | Al | 24 | 1 | 4e-06 | 40.8
CC(C)NCC(COC1=CC=C(C=C1)CC(=O)N)O | Al | 24 | 1 | 6e-06 | 49.1
CC(C)NCC(COC1=CC=C(C=C1)CC(=O)N)O | Al | 24 | 1 | 8e-06 | 63.8
CC(C)NCC(COC1=CC=CC2=CC=CC=C21)O | Al | 24 | 1 | 2e-06 | 24.4
CC(C)NCC(COC1=CC=CC2=CC=CC=C21)O | Al | 24 | 1 | 4e-06 | 37.7
CC(C)NCC(COC1=CC=CC2=CC=CC=C21)O | Al | 24 | 1 | 6e-06 | 42.8
CC(C)NCC(COC1=CC=CC2=CC=CC=C21)O | Al | 24 | 1 | 8e-06 | 61.5
CC(C)(C)NCC(COC1=NSN=C1N2CCOCC2)O | Al | 24 | 1 | 2e-06 | 18.7
CC(C)(C)NCC(COC1=NSN=C1N2CCOCC2)O | Al | 24 | 1 | 4e-06 | 30.4
CC(C)(C)NCC(COC1=NSN=C1N2CCOCC2)O | Al | 24 | 1 | 6e-06 | 41.2
CC(C)(C)NCC(COC1=NSN=C1N2CCOCC2)O | Al | 24 | 1 | 8e-06 | 56.7
CC(C)(C)NCC(COC1=CC=CC2=C1CC(C(C2)O)O)O | Al | 24 | 1 | 2e-06 | 16.9
CC(C)(C)NCC(COC1=CC=CC2=C1CC(C(C2)O)O)O | Al | 24 | 1 | 4e-06 | 24.6
CC(C)(C)NCC(COC1=CC=CC2=C1CC(C(C2)O)O)O | Al | 24 | 1 | 6e-06 | 40.8
CC(C)(C)NCC(COC1=CC=CC2=C1CC(C(C2)O)O)O | Al | 24 | 1 | 8e-06 | 54.2
c1ccc2c(c1)[nH]nn2 | AA2024 | 24 | 7 | 0.0005 | 98.1
c1ccc2c(c1)[nH]nn2 | AA2024 | 24 | 7 | 0.0005 | 97.8
C1=CC2=NNN=C2C=C1Cl | AA2024 | 24 | 7 | 0.0005 | 98.1
C1=CC2=NNN=C2C=C1Cl | AA2024 | 24 | 7 | 0.0005 | 97.8
O=C([O-])C(O)C(O)C(O)C(O)CO.[Na+] | AA2024 | 24 | 7 | 0.0005 | -4.7
O=C([O-])C(O)C(O)C(O)C(O)CO.[Na+] | AA2024 | 24 | 7 | 0.0005 | 43.3
COC(=O)n1nnc2ccccc12 | AA2024 | 24 | 7 | 0.0005 | 96.4
COC(=O)n1nnc2ccccc12 | AA2024 | 24 | 7 | 0.0005 | 97.4
S=c1sc2c([nH]1)cccc2 | AA2024 | 24 | 7 | 0.0005 | 99.4
S=c1sc2c([nH]1)cccc2 | AA2024 | 24 | 7 | 0.0005 | 98.3
C(C(=O)[O-])C(CC(=O)[O-])(C(=O)[O-])O | AA2024 | 24 | 7 | 0.0005 | -43
C(C(=O)[O-])C(CC(=O)[O-])(C(=O)[O-])O | AA2024 | 24 | 7 | 0.0005 | -4.9
C(=O)(C(=O)[O-])[O-] | AA2024 | 24 | 7 | 0.0005 | -4
C(=O)(C(=O)[O-])[O-] | AA2024 | 24 | 7 | 0.0005 | 28.7