## Sheet1
SMILES | Metal | Alloy | Time_h | pH | Inhib_Concentrat_M | Efficiency
COCCOC(=O)OCSc1nc2c(s1)cccc2 | Al | AA2024 | 24 | 4 | 0.001 | 0
COCCOC(=O)OCSc1nc2c(s1)cccc2 | Al | AA2024 | 24 | 10 | 0.001 | 0
COCCOC(=O)OCSc1nc2c(s1)cccc2 | Al | AA7075 | 24 | 4 | 0.001 | 0
COCCOC(=O)OCSc1nc2c(s1)cccc2 | Al | AA7075 | 24 | 10 | 0.001 | 0
Cc1ccc(c(c1)n1nc2c(n1)cccc2)O | Al | AA2024 | 24 | 4 | 0.001 | 30
Cc1ccc(c(c1)n1nc2c(n1)cccc2)O | Al | AA2024 | 24 | 10 | 0.001 | 30
Cc1ccc(c(c1)n1nc2c(n1)cccc2)O | Al | AA7075 | 24 | 4 | 0.001 | 30
Cc1ccc(c(c1)n1nc2c(n1)cccc2)O | Al | AA7075 | 24 | 10 | 0.001 | 20
Clc1ccc(cc1)CC[C@](C(C)(C)C)(Cn1cncn1)O | Al | AA2024 | 24 | 4 | 0.001 | 30
Clc1ccc(cc1)CC[C@](C(C)(C)C)(Cn1cncn1)O | Al | AA2024 | 24 | 10 | 0.001 | 30
Clc1ccc(cc1)CC[C@](C(C)(C)C)(Cn1cncn1)O | Al | AA7075 | 24 | 4 | 0.001 | 30
Clc1ccc(cc1)CC[C@](C(C)(C)C)(Cn1cncn1)O | Al | AA7075 | 24 | 10 | 0.001 | 30
On1nnc2c1cccc2 | Al | AA2024 | 24 | 4 | 0.001 | 40
On1nnc2c1cccc2 | Al | AA2024 | 24 | 10 | 0.001 | 40
On1nnc2c1cccc2 | Al | AA7075 | 24 | 4 | 0.001 | 20
On1nnc2c1cccc2 | Al | AA7075 | 24 | 10 | 0.001 | 30
c1ncn[nH]1 | Al | AA2024 | 24 | 4 | 0.001 | 30
c1ncn[nH]1 | Al | AA2024 | 24 | 10 | 0.001 | 90
c1ncn[nH]1 | Al | AA7075 | 24 | 4 | 0.001 | 40
c1ncn[nH]1 | Al | AA7075 | 24 | 10 | 0.001 | 10
Sc1n[nH]cn1 | Al | AA2024 | 24 | 4 | 0.001 | 90
Sc1n[nH]cn1 | Al | AA2024 | 24 | 10 | 0.001 | 70
Sc1n[nH]cn1 | Al | AA7075 | 24 | 4 | 0.001 | 90
Sc1n[nH]cn1 | Al | AA7075 | 24 | 10 | 0.001 | 90
S[C]1NC2=C[CH]C=NC2=N1 | Al | AA2024 | 24 | 4 | 0.001 | 20
S[C]1NC2=C[CH]C=NC2=N1 | Al | AA2024 | 24 | 10 | 0.001 | 10
S[C]1NC2=C[CH]C=NC2=N1 | Al | AA7075 | 24 | 4 | 0.001 | 30
S[C]1NC2=C[CH]C=NC2=N1 | Al | AA7075 | 24 | 10 | 0.001 | 30
S=c1[nH]c2c([nH]1)nccn2 | Al | AA2024 | 24 | 4 | 0.001 | 50
S=c1[nH]c2c([nH]1)nccn2 | Al | AA2024 | 24 | 10 | 0.001 | 40
S=c1[nH]c2c([nH]1)nccn2 | Al | AA7075 | 24 | 4 | 0.001 | 70
S=c1[nH]c2c([nH]1)nccn2 | Al | AA7075 | 24 | 10 | 0.001 | 50
Sc1ncc[nH]1 | Al | AA2024 | 24 | 4 | 0.001 | 20
Sc1ncc[nH]1 | Al | AA2024 | 24 | 10 | 0.001 | 40
Sc1ncc[nH]1 | Al | AA7075 | 24 | 4 | 0.001 | 40
Sc1ncc[nH]1 | Al | AA7075 | 24 | 10 | 0.001 | 50
C=CC(=O)OCCOC(=O)OCCSc1ncccn1 | Al | AA2024 | 24 | 4 | 0.001 | 10
C=CC(=O)OCCOC(=O)OCCSc1ncccn1 | Al | AA2024 | 24 | 10 | 0.001 | 10
C=CC(=O)OCCOC(=O)OCCSc1ncccn1 | Al | AA7075 | 24 | 4 | 0.001 | 50
C=CC(=O)OCCOC(=O)OCCSc1ncccn1 | Al | AA7075 | 24 | 10 | 0.001 | 40
CCSc1nnc(s1)N | Al | AA2024 | 24 | 4 | 0.001 | 20
CCSc1nnc(s1)N | Al | AA2024 | 24 | 10 | 0.001 | 10
CCSc1nnc(s1)N | Al | AA7075 | 24 | 4 | 0.001 | 10
CCSc1nnc(s1)N | Al | AA7075 | 24 | 10 | 0.001 | 0
CSc1nnc(s1)N | Al | AA2024 | 24 | 4 | 0.001 | 20
CSc1nnc(s1)N | Al | AA2024 | 24 | 10 | 0.001 | 10
CSc1nnc(s1)N | Al | AA7075 | 24 | 4 | 0.001 | 10
CSc1nnc(s1)N | Al | AA7075 | 24 | 10 | 0.001 | 0
Cc1ccc2c(c1)nc([nH]2)S | Al | AA2024 | 24 | 4 | 0.001 | 80
Cc1ccc2c(c1)nc([nH]2)S | Al | AA2024 | 24 | 10 | 0.001 | 40
Cc1ccc2c(c1)nc([nH]2)S | Al | AA7075 | 24 | 4 | 0.001 | 60
Cc1ccc2c(c1)nc([nH]2)S | Al | AA7075 | 24 | 10 | 0.001 | 40
OC(=O)CS | Al | AA2024 | 24 | 4 | 0.001 | 10
OC(=O)CS | Al | AA2024 | 24 | 10 | 0.001 | 0
OC(=O)CS | Al | AA7075 | 24 | 4 | 0.001 | 40
OC(=O)CS | Al | AA7075 | 24 | 10 | 0.001 | 30
OC(=O)CS | Al | AA2024 | 672 | 7 | 0.001 | 96
OC(=O)CS | Al | AA7075 | 672 | 7 | 0.001 | 83
Sc1nc2c([nH]1)cccc2 | Al | AA2024 | 24 | 4 | 0.001 | 60
Sc1nc2c([nH]1)cccc2 | Al | AA2024 | 24 | 10 | 0.001 | 80
Sc1nc2c([nH]1)cccc2 | Al | AA7075 | 24 | 4 | 0.001 | 90
Sc1nc2c([nH]1)cccc2 | Al | AA7075 | 24 | 10 | 0.001 | 90
Sc1nc2c([nH]1)cccc2 | Al | AA2024 | 672 | 7 | 0.001 | 90
Sc1nc2c([nH]1)cccc2 | Al | AA7075 | 672 | 7 | 0.001 | 84
OC(=O)c1ccccc1S | Al | AA2024 | 24 | 4 | 0.001 | 20
OC(=O)c1ccccc1S | Al | AA2024 | 24 | 10 | 0.001 | 0
OC(=O)c1ccccc1S | Al | AA7075 | 24 | 4 | 0.001 | 20
OC(=O)c1ccccc1S | Al | AA7075 | 24 | 10 | 0.001 | 20
OC(=O)c1ccccc1S | Al | AA2024 | 672 | 7 | 0.001 | 88
OC(=O)c1ccccc1S | Al | AA7075 | 672 | 7 | 0.001 | 80
S=c1sc2c([nH]1)cccc2 | Al | AA2024 | 24 | 4 | 0.001 | 30
S=c1sc2c([nH]1)cccc2 | Al | AA2024 | 24 | 10 | 0.001 | 20
S=c1sc2c([nH]1)cccc2 | Al | AA7075 | 24 | 4 | 0.001 | 10
S=c1sc2c([nH]1)cccc2 | Al | AA7075 | 24 | 10 | 0.001 | 10
S=c1sc2c([nH]1)cccc2 | Al | AA2024 | 672 | 7 | 0.001 | 95
S=c1sc2c([nH]1)cccc2 | Al | AA7075 | 672 | 7 | 0.001 | 91
OC(=O)c1cccnc1S | Al | AA2024 | 24 | 4 | 0.001 | 40
OC(=O)c1cccnc1S | Al | AA2024 | 24 | 10 | 0.001 | 20
OC(=O)c1cccnc1S | Al | AA7075 | 24 | 4 | 0.001 | 30
OC(=O)c1cccnc1S | Al | AA7075 | 24 | 10 | 0.001 | 10
OC(=O)c1cccnc1S | Al | AA2024 | 672 | 7 | 0.001 | 83
OC(=O)c1cccnc1S | Al | AA7075 | 672 | 7 | 0.001 | 70
Sc1ncccn1 | Al | AA2024 | 24 | 4 | 0.001 | 30
Sc1ncccn1 | Al | AA2024 | 24 | 10 | 0.001 | 10
Sc1ncccn1 | Al | AA7075 | 24 | 4 | 0.001 | 70
Sc1ncccn1 | Al | AA7075 | 24 | 10 | 0.001 | 70
Sc1ncccn1 | Al | AA2024 | 672 | 7 | 0.001 | 89
Sc1ncccn1 | Al | AA7075 | 672 | 7 | 0.001 | 50
c1ccc(nc1)c1ccccn1 | Al | AA2024 | 24 | 4 | 0.001 | 40
c1ccc(nc1)c1ccccn1 | Al | AA2024 | 24 | 10 | 0.001 | 30
c1ccc(nc1)c1ccccn1 | Al | AA7075 | 24 | 4 | 0.001 | 30
c1ccc(nc1)c1ccccn1 | Al | AA7075 | 24 | 10 | 0.001 | 20
Sc1nnc(s1)S | Al | AA2024 | 24 | 4 | 0.001 | 80
Sc1nnc(s1)S | Al | AA2024 | 24 | 10 | 0.001 | 90
Sc1nnc(s1)S | Al | AA7075 | 24 | 4 | 0.001 | 40
Sc1nnc(s1)S | Al | AA7075 | 24 | 10 | 0.001 | 30
Sc1nnc(s1)S | Al | AA2024 | 672 | 7 | 0.001 | 26
Sc1nnc(s1)S | Al | AA7075 | 672 | 7 | 0.001 | -32
Nc1cc(S)nc(n1)N | Al | AA2024 | 24 | 4 | 0.001 | 40
Nc1cc(S)nc(n1)N | Al | AA2024 | 24 | 10 | 0.001 | 40
Nc1cc(S)nc(n1)N | Al | AA7075 | 24 | 4 | 0.001 | 50
Nc1cc(S)nc(n1)N | Al | AA7075 | 24 | 10 | 0.001 | 60
Nc1nc([nH]n1)C(=O)O | Al | AA2024 | 24 | 4 | 0.001 | 60
Nc1nc([nH]n1)C(=O)O | Al | AA2024 | 24 | 10 | 0.001 | 50
Nc1nc([nH]n1)C(=O)O | Al | AA7075 | 24 | 4 | 0.001 | 40
Nc1nc([nH]n1)C(=O)O | Al | AA7075 | 24 | 10 | 0.001 | 30
Nc1n[nH]cn1 | Al | AA2024 | 24 | 4 | 0.001 | 70
Nc1n[nH]cn1 | Al | AA2024 | 24 | 10 | 0.001 | 30
Nc1n[nH]cn1 | Al | AA7075 | 24 | 4 | 0.001 | 50
Nc1n[nH]cn1 | Al | AA7075 | 24 | 10 | 0.001 | 40
OC(=O)c1n[nH]c(n1)N | Al | AA2024 | 24 | 4 | 0.001 | 60
OC(=O)c1n[nH]c(n1)N | Al | AA2024 | 24 | 10 | 0.001 | 40
OC(=O)c1n[nH]c(n1)N | Al | AA7075 | 24 | 4 | 0.001 | 20
OC(=O)c1n[nH]c(n1)N | Al | AA7075 | 24 | 10 | 0.001 | 10
Nc1n[nH]c(n1)S | Al | AA2024 | 24 | 4 | 0.001 | 100
Nc1n[nH]c(n1)S | Al | AA2024 | 24 | 10 | 0.001 | 90
Nc1n[nH]c(n1)S | Al | AA7075 | 24 | 4 | 0.001 | 70
Nc1n[nH]c(n1)S | Al | AA7075 | 24 | 10 | 0.001 | 90
CS[C]1N[N]C(=N1)N | Al | AA2024 | 24 | 4 | 0.001 | 40
CS[C]1N[N]C(=N1)N | Al | AA2024 | 24 | 10 | 0.001 | 30
CS[C]1N[N]C(=N1)N | Al | AA7075 | 24 | 4 | 0.001 | 50
CS[C]1N[N]C(=N1)N | Al | AA7075 | 24 | 10 | 0.001 | 40
C1=CC(=CC(=C1)S)C(=O)O | Al | AA2024 | 24 | 4 | 0.001 | 40
C1=CC(=CC(=C1)S)C(=O)O | Al | AA2024 | 24 | 10 | 0.001 | 40
C1=CC(=CC(=C1)S)C(=O)O | Al | AA7075 | 24 | 4 | 0.001 | 50
C1=CC(=CC(=C1)S)C(=O)O | Al | AA7075 | 24 | 10 | 0.001 | 20
C1=CC(=CC(=C1)S)C(=O)O | Al | AA2024 | 672 | 7 | 0.001 | 16
C1=CC(=CC(=C1)S)C(=O)O | Al | AA7075 | 672 | 7 | 0.001 | -22
OC(=O)CCS | Al | AA2024 | 24 | 4 | 0.001 | 20
OC(=O)CCS | Al | AA2024 | 24 | 10 | 0.001 | 20
OC(=O)CCS | Al | AA7075 | 24 | 4 | 0.001 | 40
OC(=O)CCS | Al | AA7075 | 24 | 10 | 0.001 | 10
OC(=O)CCS | Al | AA2024 | 672 | 7 | 0.001 | 100
OC(=O)CCS | Al | AA7075 | 672 | 7 | 0.001 | 31
Oc1ccccc1c1nnc([nH]1)S | Al | AA2024 | 24 | 4 | 0.001 | 50
Oc1ccccc1c1nnc([nH]1)S | Al | AA2024 | 24 | 10 | 0.001 | 30
Oc1ccccc1c1nnc([nH]1)S | Al | AA7075 | 24 | 4 | 0.001 | 60
Oc1ccccc1c1nnc([nH]1)S | Al | AA7075 | 24 | 10 | 0.001 | 50
Nn1cnnc1 | Al | AA2024 | 24 | 4 | 0.001 | 30
Nn1cnnc1 | Al | AA2024 | 24 | 10 | 0.001 | 0
Nn1cnnc1 | Al | AA7075 | 24 | 4 | 0.001 | 10
Nn1cnnc1 | Al | AA7075 | 24 | 10 | 0.001 | 0
Nc1ccnc(n1)S | Al | AA2024 | 24 | 4 | 0.001 | 70
Nc1ccnc(n1)S | Al | AA2024 | 24 | 10 | 0.001 | 70
Nc1ccnc(n1)S | Al | AA7075 | 24 | 4 | 0.001 | 60
Nc1ccnc(n1)S | Al | AA7075 | 24 | 10 | 0.001 | 60
Nn1c(NN)nnc1S | Al | AA2024 | 24 | 4 | 0.001 | 40
Nn1c(NN)nnc1S | Al | AA2024 | 24 | 10 | 0.001 | 0
Nn1c(NN)nnc1S | Al | AA7075 | 24 | 4 | 0.001 | 50
Nn1c(NN)nnc1S | Al | AA7075 | 24 | 10 | 0.001 | 20
Nn1c(S)nnc1c1ccccc1 | Al | AA2024 | 24 | 4 | 0.001 | 60
Nn1c(S)nnc1c1ccccc1 | Al | AA2024 | 24 | 10 | 0.001 | 60
Nn1c(S)nnc1c1ccccc1 | Al | AA7075 | 24 | 4 | 0.001 | 70
Nn1c(S)nnc1c1ccccc1 | Al | AA7075 | 24 | 10 | 0.001 | 90
Sc1nc(N)c2c(n1)[nH]nc2 | Al | AA2024 | 24 | 4 | 0.001 | 30
Sc1nc(N)c2c(n1)[nH]nc2 | Al | AA2024 | 24 | 10 | 0.001 | 20
Sc1nc(N)c2c(n1)[nH]nc2 | Al | AA7075 | 24 | 4 | 0.001 | 20
Sc1nc(N)c2c(n1)[nH]nc2 | Al | AA7075 | 24 | 10 | 0.001 | 10
Oc1ccc(cc1)C(=O)O | Al | AA2024 | 24 | 4 | 0.001 | 40
Oc1ccc(cc1)C(=O)O | Al | AA2024 | 24 | 10 | 0.001 | 20
Oc1ccc(cc1)C(=O)O | Al | AA7075 | 24 | 4 | 0.001 | 20
Oc1ccc(cc1)C(=O)O | Al | AA7075 | 24 | 10 | 0.001 | 20
Oc1ccc(cc1)C(=O)O | Al | AA2024 | 672 | 7 | 0.001 | -34
Oc1ccc(cc1)C(=O)O | Al | AA7075 | 672 | 7 | 0.001 | -56
OC(=O)c1ccc(cc1)S | Al | AA2024 | 24 | 4 | 0.001 | 40
OC(=O)c1ccc(cc1)S | Al | AA2024 | 24 | 10 | 0.001 | 20
OC(=O)c1ccc(cc1)S | Al | AA7075 | 24 | 4 | 0.001 | 40
OC(=O)c1ccc(cc1)S | Al | AA7075 | 24 | 10 | 0.001 | 20
OC(=O)c1ccc(cc1)S | Al | AA2024 | 672 | 7 | 0.001 | 97
OC(=O)c1ccc(cc1)S | Al | AA7075 | 672 | 7 | 0.001 | 76
Cn1cnnc1S | Al | AA2024 | 24 | 4 | 0.001 | 30
Cn1cnnc1S | Al | AA2024 | 24 | 10 | 0.001 | 20
Cn1cnnc1S | Al | AA7075 | 24 | 4 | 0.001 | 50
Cn1cnnc1S | Al | AA7075 | 24 | 10 | 0.001 | 50
Sc1nc(N)c(c(n1)S)N | Al | AA2024 | 24 | 4 | 0.001 | 30
Sc1nc(N)c(c(n1)S)N | Al | AA2024 | 24 | 10 | 0.001 | 20
Sc1nc(N)c(c(n1)S)N | Al | AA7075 | 24 | 4 | 0.001 | 30
Sc1nc(N)c(c(n1)S)N | Al | AA7075 | 24 | 10 | 0.001 | 30
Sc1nc(N)c(c(n1)S)N | Al | AA2024 | 672 | 7 | 0.001 | 87
Sc1nc(N)c(c(n1)S)N | Al | AA7075 | 672 | 7 | 0.001 | 80
Nc1ncncc1N | Al | AA2024 | 24 | 4 | 0.001 | 50
Nc1ncncc1N | Al | AA2024 | 24 | 10 | 0.001 | 20
Nc1ncncc1N | Al | AA7075 | 24 | 4 | 0.001 | 30
Nc1ncncc1N | Al | AA7075 | 24 | 10 | 0.001 | 20
Nc1ncncc1N | Al | AA2024 | 672 | 7 | 0.001 | 47
Nc1ncncc1N | Al | AA7075 | 672 | 7 | 0.001 | 84
Nc1cc(N)nc(n1)S | Al | AA2024 | 24 | 4 | 0.001 | 40
Nc1cc(N)nc(n1)S | Al | AA2024 | 24 | 10 | 0.001 | 60
Nc1cc(N)nc(n1)S | Al | AA7075 | 24 | 4 | 0.001 | 70
Nc1cc(N)nc(n1)S | Al | AA7075 | 24 | 10 | 0.001 | 70
Cc1cc(C)nc(n1)S | Al | AA2024 | 24 | 4 | 0.001 | 30
Cc1cc(C)nc(n1)S | Al | AA2024 | 24 | 10 | 0.001 | 20
Cc1cc(C)nc(n1)S | Al | AA7075 | 24 | 4 | 0.001 | 40
Cc1cc(C)nc(n1)S | Al | AA7075 | 24 | 10 | 0.001 | 10
Clc1cccc(c1)c1n[nH]c(=S)[nH]1 | Al | AA2024 | 24 | 4 | 0.001 | 10
Clc1cccc(c1)c1n[nH]c(=S)[nH]1 | Al | AA2024 | 24 | 10 | 0.001 | 10
Clc1cccc(c1)c1n[nH]c(=S)[nH]1 | Al | AA7075 | 24 | 4 | 0.001 | 20
Clc1cccc(c1)c1n[nH]c(=S)[nH]1 | Al | AA7075 | 24 | 10 | 0.001 | 20
COc1cccc(c1)c1n[nH]c(=S)[nH]1 | Al | AA2024 | 24 | 4 | 0.001 | 60
COc1cccc(c1)c1n[nH]c(=S)[nH]1 | Al | AA2024 | 24 | 10 | 0.001 | 50
COc1cccc(c1)c1n[nH]c(=S)[nH]1 | Al | AA7075 | 24 | 4 | 0.001 | 90
COc1cccc(c1)c1n[nH]c(=S)[nH]1 | Al | AA7075 | 24 | 10 | 0.001 | 80
Clc1ccc(cc1Cl)c1n[nH]c(=S)[nH]1 | Al | AA2024 | 24 | 4 | 0.001 | 40
Clc1ccc(cc1Cl)c1n[nH]c(=S)[nH]1 | Al | AA2024 | 24 | 10 | 0.001 | 20
Clc1ccc(cc1Cl)c1n[nH]c(=S)[nH]1 | Al | AA7075 | 24 | 4 | 0.001 | 50
Clc1ccc(cc1Cl)c1n[nH]c(=S)[nH]1 | Al | AA7075 | 24 | 10 | 0.001 | 50
c1cc(ccc1c2[nH]c(nn2)S)[N+](=O)[O-] | Al | AA2024 | 24 | 4 | 0.001 | 20
c1cc(ccc1c2[nH]c(nn2)S)[N+](=O)[O-] | Al | AA2024 | 24 | 10 | 0.001 | 30
c1cc(ccc1c2[nH]c(nn2)S)[N+](=O)[O-] | Al | AA7075 | 24 | 4 | 0.001 | 20
c1cc(ccc1c2[nH]c(nn2)S)[N+](=O)[O-] | Al | AA7075 | 24 | 10 | 0.001 | 30
S=c1[nH]nc([nH]1)c1ccco1 | Al | AA2024 | 24 | 4 | 0.001 | 90
S=c1[nH]nc([nH]1)c1ccco1 | Al | AA2024 | 24 | 10 | 0.001 | 60
S=c1[nH]nc([nH]1)c1ccco1 | Al | AA7075 | 24 | 4 | 0.001 | 90
S=c1[nH]nc([nH]1)c1ccco1 | Al | AA7075 | 24 | 10 | 0.001 | 80
S=c1[nH]nc([nH]1)c1cccnc1 | Al | AA2024 | 24 | 4 | 0.001 | 20
S=c1[nH]nc([nH]1)c1cccnc1 | Al | AA2024 | 24 | 10 | 0.001 | 10
S=c1[nH]nc([nH]1)c1cccnc1 | Al | AA7075 | 24 | 4 | 0.001 | 50
S=c1[nH]nc([nH]1)c1cccnc1 | Al | AA7075 | 24 | 10 | 0.001 | 40
S=c1[nH]nc([nH]1)c1ccncc1 | Al | AA2024 | 24 | 4 | 0.001 | 50
S=c1[nH]nc([nH]1)c1ccncc1 | Al | AA2024 | 24 | 10 | 0.001 | 30
S=c1[nH]nc([nH]1)c1ccncc1 | Al | AA7075 | 24 | 4 | 0.001 | 70
S=c1[nH]nc([nH]1)c1ccncc1 | Al | AA7075 | 24 | 10 | 0.001 | 40
Nc1n[nH]c(=S)s1 | Al | AA2024 | 24 | 4 | 0.001 | 60
Nc1n[nH]c(=S)s1 | Al | AA2024 | 24 | 10 | 0.001 | 50
Nc1n[nH]c(=S)s1 | Al | AA7075 | 24 | 4 | 0.001 | 50
Nc1n[nH]c(=S)s1 | Al | AA7075 | 24 | 10 | 0.001 | 50
Cc1nsc(c1)N | Al | AA2024 | 24 | 4 | 0.001 | 10
Cc1nsc(c1)N | Al | AA2024 | 24 | 10 | 0.001 | 10
Cc1nsc(c1)N | Al | AA7075 | 24 | 4 | 0.001 | 0
Cc1nsc(c1)N | Al | AA7075 | 24 | 10 | 0.001 | 10
Clc1ccc2c(c1)[nH]c(n2)S | Al | AA2024 | 24 | 4 | 0.001 | 40
Clc1ccc2c(c1)[nH]c(n2)S | Al | AA2024 | 24 | 10 | 0.001 | 10
Clc1ccc2c(c1)[nH]c(n2)S | Al | AA7075 | 24 | 4 | 0.001 | 40
Clc1ccc2c(c1)[nH]c(n2)S | Al | AA7075 | 24 | 10 | 0.001 | 40
CCOc1ccc2c(c1)nc([nH]2)S | Al | AA2024 | 24 | 4 | 0.001 | 70
CCOc1ccc2c(c1)nc([nH]2)S | Al | AA2024 | 24 | 10 | 0.001 | 50
CCOc1ccc2c(c1)nc([nH]2)S | Al | AA7075 | 24 | 4 | 0.001 | 70
CCOc1ccc2c(c1)nc([nH]2)S | Al | AA7075 | 24 | 10 | 0.001 | 70
Cn1nnnc1S | Al | AA2024 | 24 | 4 | 0.001 | 30
Cn1nnnc1S | Al | AA2024 | 24 | 10 | 0.001 | 20
Cn1nnnc1S | Al | AA7075 | 24 | 4 | 0.001 | 60
Cn1nnnc1S | Al | AA7075 | 24 | 10 | 0.001 | 50
OC(=O)Cn1nnnc1S | Al | AA2024 | 24 | 4 | 0.001 | 30
OC(=O)Cn1nnnc1S | Al | AA2024 | 24 | 10 | 0.001 | 30
OC(=O)Cn1nnnc1S | Al | AA7075 | 24 | 4 | 0.001 | 60
OC(=O)Cn1nnnc1S | Al | AA7075 | 24 | 10 | 0.001 | 60
COc1ccc2c(c1)[nH]c(=S)[nH]2 | Al | AA2024 | 24 | 4 | 0.001 | 40
COc1ccc2c(c1)[nH]c(=S)[nH]2 | Al | AA2024 | 24 | 10 | 0.001 | 30
COc1ccc2c(c1)[nH]c(=S)[nH]2 | Al | AA7075 | 24 | 4 | 0.001 | 70
COc1ccc2c(c1)[nH]c(=S)[nH]2 | Al | AA7075 | 24 | 10 | 0.001 | 50
Cc1n[nH]c(=S)s1 | Al | AA2024 | 24 | 4 | 0.001 | 30
Cc1n[nH]c(=S)s1 | Al | AA2024 | 24 | 10 | 0.001 | 30
Cc1n[nH]c(=S)s1 | Al | AA7075 | 24 | 4 | 0.001 | 60
Cc1n[nH]c(=S)s1 | Al | AA7075 | 24 | 10 | 0.001 | 50
ClC([C]1N[N]C=N1)(Cl)Cl | Al | AA2024 | 24 | 4 | 0.001 | 50
ClC([C]1N[N]C=N1)(Cl)Cl | Al | AA2024 | 24 | 10 | 0.001 | 50
ClC([C]1N[N]C=N1)(Cl)Cl | Al | AA7075 | 24 | 4 | 0.001 | 20
ClC([C]1N[N]C=N1)(Cl)Cl | Al | AA7075 | 24 | 10 | 0.001 | 20
Clc1cc2[nH]c(=S)[nH]c2cc1Cl | Al | AA2024 | 24 | 4 | 0.001 | 10
Clc1cc2[nH]c(=S)[nH]c2cc1Cl | Al | AA2024 | 24 | 10 | 0.001 | 10
Clc1cc2[nH]c(=S)[nH]c2cc1Cl | Al | AA7075 | 24 | 4 | 0.001 | 50
Clc1cc2[nH]c(=S)[nH]c2cc1Cl | Al | AA7075 | 24 | 10 | 0.001 | 50
CSc1[nH]c2c(n1)cc(c(c2)C)C | Al | AA2024 | 24 | 4 | 0.001 | 10
CSc1[nH]c2c(n1)cc(c(c2)C)C | Al | AA2024 | 24 | 10 | 0.001 | 0
CSc1[nH]c2c(n1)cc(c(c2)C)C | Al | AA7075 | 24 | 4 | 0.001 | 10
CSc1[nH]c2c(n1)cc(c(c2)C)C | Al | AA7075 | 24 | 10 | 0.001 | 10
Nc1ccc2c(c1)sc(=S)[nH]2 | Al | AA2024 | 24 | 4 | 0.001 | 20
Nc1ccc2c(c1)sc(=S)[nH]2 | Al | AA2024 | 24 | 10 | 0.001 | 0
Nc1ccc2c(c1)sc(=S)[nH]2 | Al | AA7075 | 24 | 4 | 0.001 | 20
Nc1ccc2c(c1)sc(=S)[nH]2 | Al | AA7075 | 24 | 10 | 0.001 | 20
Nc1ccc2c(c1)sc(=S)[nH]2 | Al | AA2024 | 672 | 7 | 0.001 | 89
Nc1ccc2c(c1)sc(=S)[nH]2 | Al | AA7075 | 672 | 7 | 0.001 | 94
OC(=O)c1ccc(=S)[nH]c1 | Al | AA2024 | 24 | 4 | 0.001 | 60
OC(=O)c1ccc(=S)[nH]c1 | Al | AA2024 | 24 | 10 | 0.001 | 50
OC(=O)c1ccc(=S)[nH]c1 | Al | AA7075 | 24 | 4 | 0.001 | 50
OC(=O)c1ccc(=S)[nH]c1 | Al | AA7075 | 24 | 10 | 0.001 | 30
OC(=O)c1ccc(=S)[nH]c1 | Al | AA2024 | 672 | 7 | 0.001 | 94
OC(=O)c1ccc(=S)[nH]c1 | Al | AA7075 | 672 | 7 | 0.001 | 86
Oc1cccc2c1nccc2 | Al | AA2024 | 24 | 4 | 0.001 | 50
Oc1cccc2c1nccc2 | Al | AA2024 | 24 | 10 | 0.001 | 20
Oc1cccc2c1nccc2 | Al | AA7075 | 24 | 4 | 0.001 | 30
Oc1cccc2c1nccc2 | Al | AA7075 | 24 | 10 | 0.001 | 20
S=c1[nH]c2c([nH]1)c(=O)n(cn2)C | Al | AA2024 | 24 | 4 | 0.001 | 20
S=c1[nH]c2c([nH]1)c(=O)n(cn2)C | Al | AA2024 | 24 | 10 | 0.001 | 10
S=c1[nH]c2c([nH]1)c(=O)n(cn2)C | Al | AA7075 | 24 | 4 | 0.001 | 30
S=c1[nH]c2c([nH]1)c(=O)n(cn2)C | Al | AA7075 | 24 | 10 | 0.001 | 20
S=c1[nH]c2c([nH]1)cncn2 | Al | AA2024 | 24 | 4 | 0.001 | 60
S=c1[nH]c2c([nH]1)cncn2 | Al | AA2024 | 24 | 10 | 0.001 | 40
S=c1[nH]c2c([nH]1)cncn2 | Al | AA7075 | 24 | 4 | 0.001 | 70
S=c1[nH]c2c([nH]1)cncn2 | Al | AA7075 | 24 | 10 | 0.001 | 50
CC(=O)O | Al | AA2024 | 24 | 4 | 0.001 | 30
CC(=O)O | Al | AA2024 | 24 | 10 | 0.001 | 30
CC(=O)O | Al | AA7075 | 24 | 4 | 0.001 | 20
CC(=O)O | Al | AA7075 | 24 | 10 | 0.001 | 20
CC(=O)O | Al | AA2024 | 672 | 7 | 0.001 | -12
CC(=O)O | Al | AA7075 | 672 | 7 | 0.001 | 15
OC(=O)CCCCC(=O)O | Al | AA2024 | 24 | 4 | 0.001 | 20
OC(=O)CCCCC(=O)O | Al | AA2024 | 24 | 10 | 0.001 | 20
OC(=O)CCCCC(=O)O | Al | AA7075 | 24 | 4 | 0.001 | 20
OC(=O)CCCCC(=O)O | Al | AA7075 | 24 | 10 | 0.001 | 20
OC(=O)c1ccccc1 | Al | AA2024 | 24 | 4 | 0.001 | 40
OC(=O)c1ccccc1 | Al | AA2024 | 24 | 10 | 0.001 | 40
OC(=O)c1ccccc1 | Al | AA7075 | 24 | 4 | 0.001 | 10
OC(=O)c1ccccc1 | Al | AA7075 | 24 | 10 | 0.001 | 10
OC(=O)c1ccccc1 | Al | AA2024 | 672 | 7 | 0.001 | -80
OC(=O)c1ccccc1 | Al | AA7075 | 672 | 7 | 0.001 | -62
c1ccc2c(c1)[nH]nn2 | Al | AA2024 | 24 | 4 | 0.001 | 50
c1ccc2c(c1)[nH]nn2 | Al | AA2024 | 24 | 10 | 0.001 | 90
c1ccc2c(c1)[nH]nn2 | Al | AA7075 | 24 | 4 | 0.001 | 30
c1ccc2c(c1)[nH]nn2 | Al | AA7075 | 24 | 10 | 0.001 | 30
c1ccc2c(c1)[nH]nn2 | Al | AA2024 | 672 | 7 | 0.001 | 98
c1ccc2c(c1)[nH]nn2 | Al | AA7075 | 672 | 7 | 0.001 | 92
OC(=O)c1ccc(cc1)c1ccccc1 | Al | AA2024 | 24 | 4 | 0.001 | 30
OC(=O)c1ccc(cc1)c1ccccc1 | Al | AA2024 | 24 | 10 | 0.001 | 20
OC(=O)c1ccc(cc1)c1ccccc1 | Al | AA7075 | 24 | 4 | 0.001 | 30
OC(=O)c1ccc(cc1)c1ccccc1 | Al | AA7075 | 24 | 10 | 0.001 | 20
OC(=O)/C=C/c1ccccc1 | Al | AA2024 | 24 | 4 | 0.001 | 30
OC(=O)/C=C/c1ccccc1 | Al | AA2024 | 24 | 10 | 0.001 | 40
OC(=O)/C=C/c1ccccc1 | Al | AA7075 | 24 | 4 | 0.001 | 20
OC(=O)/C=C/c1ccccc1 | Al | AA7075 | 24 | 10 | 0.001 | 20
C(C(=O)[O-])C(CC(=O)[O-])(C(=O)[O-])O | Al | AA2024 | 24 | 4 | 0.001 | 30
C(C(=O)[O-])C(CC(=O)[O-])(C(=O)[O-])O | Al | AA2024 | 24 | 10 | 0.001 | 50
C(C(=O)[O-])C(CC(=O)[O-])(C(=O)[O-])O | Al | AA7075 | 24 | 4 | 0.001 | 30
C(C(=O)[O-])C(CC(=O)[O-])(C(=O)[O-])O | Al | AA7075 | 24 | 10 | 0.001 | 30
C(C(=O)[O-])C(CC(=O)[O-])(C(=O)[O-])O | Al | Al | 0 | 2 | 5e-07 | 37.5
C(C(=O)[O-])C(CC(=O)[O-])(C(=O)[O-])O | Al | Al | 0 | 2 | 1e-06 | 43.2
C(C(=O)[O-])C(CC(=O)[O-])(C(=O)[O-])O | Al | Al | 0 | 2 | 5e-06 | 55.1
C(C(=O)[O-])C(CC(=O)[O-])(C(=O)[O-])O | Al | Al | 0 | 2 | 1e-05 | 86.8
C(C(=O)[O-])C(CC(=O)[O-])(C(=O)[O-])O | Al | Al | 0 | 2 | 5e-05 | 64.1
C(C(=O)[O-])C(CC(=O)[O-])(C(=O)[O-])O | Al | Al | 0 | 2 | 0.0001 | 56.7
C(C(=O)[O-])C(CC(=O)[O-])(C(=O)[O-])O | Al | Al | 0 | 2 | 0.001 | 38.1
C(C(=O)[O-])C(CC(=O)[O-])(C(=O)[O-])O | Al | Al | 0 | 2 | 5e-07 | 70.2
C(C(=O)[O-])C(CC(=O)[O-])(C(=O)[O-])O | Al | Al | 0 | 2 | 1e-06 | 73.9
C(C(=O)[O-])C(CC(=O)[O-])(C(=O)[O-])O | Al | Al | 0 | 2 | 5e-06 | 79.7
C(C(=O)[O-])C(CC(=O)[O-])(C(=O)[O-])O | Al | Al | 0 | 2 | 1e-05 | 86.5
C(C(=O)[O-])C(CC(=O)[O-])(C(=O)[O-])O | Al | Al | 0 | 2 | 5e-05 | 83.7
C(C(=O)[O-])C(CC(=O)[O-])(C(=O)[O-])O | Al | Al | 0 | 2 | 0.0001 | 83.3
C(C(=O)[O-])C(CC(=O)[O-])(C(=O)[O-])O | Al | Al | 0 | 2 | 0.001 | 61.5
C(C(=O)[O-])C(CC(=O)[O-])(C(=O)[O-])O | Al | AA5754 | 1.67 | 11 | 0.002 | 61.2
C(C(=O)[O-])C(CC(=O)[O-])(C(=O)[O-])O | Al | AA5754 | 1.67 | 11 | 0.002 | 9.2
C(C(=O)[O-])C(CC(=O)[O-])(C(=O)[O-])O | Al | AA5754 | 1.67 | 11 | 0.002 | 35.3
C(C(=O)[O-])C(CC(=O)[O-])(C(=O)[O-])O | Al | AA5754 | 1.67 | 11 | 0.0045 | 95.5
C(C(=O)[O-])C(CC(=O)[O-])(C(=O)[O-])O | Al | AA5754 | 1.67 | 11 | 0.0045 | 70
C(C(=O)[O-])C(CC(=O)[O-])(C(=O)[O-])O | Al | AA5754 | 1.67 | 11 | 0.0045 | 63.1
C(C(=O)[O-])C(CC(=O)[O-])(C(=O)[O-])O | Al | AA5754 | 1.67 | 11 | 0.007 | 97.6
C(C(=O)[O-])C(CC(=O)[O-])(C(=O)[O-])O | Al | AA5754 | 1.67 | 11 | 0.007 | 98.1
C(C(=O)[O-])C(CC(=O)[O-])(C(=O)[O-])O | Al | AA5754 | 1.67 | 11 | 0.007 | 84.4
C(C(=O)[O-])C(CC(=O)[O-])(C(=O)[O-])O | Al | AA5754 | 1.67 | 11 | 0.009 | 99.6
C(C(=O)[O-])C(CC(=O)[O-])(C(=O)[O-])O | Al | AA5754 | 1.67 | 11 | 0.009 | 99.3
C(C(=O)[O-])C(CC(=O)[O-])(C(=O)[O-])O | Al | AA5754 | 1.67 | 11 | 0.009 | 98
C(C(=O)[O-])C(CC(=O)[O-])(C(=O)[O-])O | Al | AA5754 | 1.67 | 11 | 0.02 | 99.9
C(C(=O)[O-])C(CC(=O)[O-])(C(=O)[O-])O | Al | AA5754 | 1.67 | 11 | 0.02 | 99.9
C(C(=O)[O-])C(CC(=O)[O-])(C(=O)[O-])O | Al | AA5754 | 1.67 | 11 | 0.02 | 99.8
C(C(=O)[O-])C(CC(=O)[O-])(C(=O)[O-])O | Al | AA5754 | 0.33 | 11 | 0.0045 | 84.5
C(C(=O)[O-])C(CC(=O)[O-])(C(=O)[O-])O | Al | AA5754 | 0.33 | 11 | 0.02 | 99.9
C(C(=O)[O-])C(CC(=O)[O-])(C(=O)[O-])O | Al | AA5754 | 0.33 | 11 | 0.0045 | 71.3
C(C(=O)[O-])C(CC(=O)[O-])(C(=O)[O-])O | Al | AA5754 | 0.33 | 11 | 0.02 | 99.9
C(C(=O)[O-])C(CC(=O)[O-])(C(=O)[O-])O | Al | AA5754 | 0.58 | 11 | 0.0045 | 40
C(C(=O)[O-])C(CC(=O)[O-])(C(=O)[O-])O | Al | AA5754 | 1.67 | 11 | 0.02 | 99.7
O[C@H]1C(=O)OCC1(C)C | Al | AA2024 | 24 | 4 | 0.001 | 40
O[C@H]1C(=O)OCC1(C)C | Al | AA2024 | 24 | 10 | 0.001 | 30
O[C@H]1C(=O)OCC1(C)C | Al | AA7075 | 24 | 4 | 0.001 | 20
O[C@H]1C(=O)OCC1(C)C | Al | AA7075 | 24 | 10 | 0.001 | 30
OC[C@H]1OC(O)[C@H](O)[C@@H](O)[C@@H]1O | Al | AA2024 | 24 | 4 | 0.001 | 30
OC[C@H]1OC(O)[C@H](O)[C@@H](O)[C@@H]1O | Al | AA2024 | 24 | 10 | 0.001 | 0
OC[C@H]1OC(O)[C@H](O)[C@@H](O)[C@@H]1O | Al | AA7075 | 24 | 4 | 0.001 | 10
OC[C@H]1OC(O)[C@H](O)[C@@H](O)[C@@H]1O | Al | AA7075 | 24 | 10 | 0.001 | 10
OC[C@H]([C@H]([C@@H]([C@@H](CO)O)O)O)O | Al | AA2024 | 24 | 4 | 0.001 | 30
OC[C@H]([C@H]([C@@H]([C@@H](CO)O)O)O)O | Al | AA2024 | 24 | 10 | 0.001 | 30
OC[C@H]([C@H]([C@@H]([C@@H](CO)O)O)O)O | Al | AA7075 | 24 | 4 | 0.001 | 20
OC[C@H]([C@H]([C@@H]([C@@H](CO)O)O)O)O | Al | AA7075 | 24 | 10 | 0.001 | 10
CC(=O)SSC(=O)C | Al | AA2024 | 24 | 4 | 0.001 | 40
CC(=O)SSC(=O)C | Al | AA2024 | 24 | 10 | 0.001 | 40
CC(=O)SSC(=O)C | Al | AA7075 | 24 | 4 | 0.001 | 20
CC(=O)SSC(=O)C | Al | AA7075 | 24 | 10 | 0.001 | 10
CCCCOP(=O)(OCCCC)O | Al | AA2024 | 24 | 4 | 0.001 | 40
CCCCOP(=O)(OCCCC)O | Al | AA2024 | 24 | 10 | 0.001 | 40
CCCCOP(=O)(OCCCC)O | Al | AA7075 | 24 | 4 | 0.001 | 10
CCCCOP(=O)(OCCCC)O | Al | AA7075 | 24 | 10 | 0.001 | 30
CCN(C(=S)S)CC | Al | AA2024 | 24 | 4 | 0.001 | 20
CCN(C(=S)S)CC | Al | AA2024 | 24 | 10 | 0.001 | 80
CCN(C(=S)S)CC | Al | AA7075 | 24 | 4 | 0.001 | 0
CCN(C(=S)S)CC | Al | AA7075 | 24 | 10 | 0.001 | 10
CCN(C(=S)S)CC | Al | AA2024 | 672 | 7 | 0.001 | 97
CCN(C(=S)S)CC | Al | AA7075 | 672 | 7 | 0.001 | 96
O/N=C(/C(=N/O)/C)\C | Al | AA2024 | 24 | 4 | 0.001 | 50
O/N=C(/C(=N/O)/C)\C | Al | AA2024 | 24 | 10 | 0.001 | 50
O/N=C(/C(=N/O)/C)\C | Al | AA7075 | 24 | 4 | 0.001 | 20
O/N=C(/C(=N/O)/C)\C | Al | AA7075 | 24 | 10 | 0.001 | 10
CCCCCCCCCCCCc1ccccc1S([O])([O])O | Al | AA2024 | 24 | 4 | 0.001 | 20
CCCCCCCCCCCCc1ccccc1S([O])([O])O | Al | AA2024 | 24 | 10 | 0.001 | 10
CCCCCCCCCCCCc1ccccc1S([O])([O])O | Al | AA7075 | 24 | 4 | 0.001 | 10
CCCCCCCCCCCCc1ccccc1S([O])([O])O | Al | AA7075 | 24 | 10 | 0.001 | 10
CCCCCCCCCCCCOS(=O)(=O)O | Al | AA2024 | 24 | 4 | 0.001 | 10
CCCCCCCCCCCCOS(=O)(=O)O | Al | AA2024 | 24 | 10 | 0.001 | 20
CCCCCCCCCCCCOS(=O)(=O)O | Al | AA7075 | 24 | 4 | 0.001 | 30
CCCCCCCCCCCCOS(=O)(=O)O | Al | AA7075 | 24 | 10 | 0.001 | 20
OC(=O)CN(CC(=O)O)CCN(CC(=O)O)CC(=O)O | Al | AA2024 | 24 | 4 | 0.001 | 40
OC(=O)CN(CC(=O)O)CCN(CC(=O)O)CC(=O)O | Al | AA2024 | 24 | 10 | 0.001 | 40
OC(=O)CN(CC(=O)O)CCN(CC(=O)O)CC(=O)O | Al | AA7075 | 24 | 4 | 0.001 | 50
OC(=O)CN(CC(=O)O)CCN(CC(=O)O)CC(=O)O | Al | AA7075 | 24 | 10 | 0.001 | 40
O/N=C(\C(=N/O)\c1ccco1)/c1ccco1 | Al | AA2024 | 24 | 4 | 0.001 | 40
O/N=C(\C(=N/O)\c1ccco1)/c1ccco1 | Al | AA2024 | 24 | 10 | 0.001 | 40
O/N=C(\C(=N/O)\c1ccco1)/c1ccco1 | Al | AA7075 | 24 | 4 | 0.001 | 30
O/N=C(\C(=N/O)\c1ccco1)/c1ccco1 | Al | AA7075 | 24 | 10 | 0.001 | 20
OC[C@H]([C@H]([C@@H]([C@H](C(=O)O)O)O)O)O | Al | AA2024 | 24 | 4 | 0.001 | 40
OC[C@H]([C@H]([C@@H]([C@H](C(=O)O)O)O)O)O | Al | AA2024 | 24 | 10 | 0.001 | 40
OC[C@H]([C@H]([C@@H]([C@H](C(=O)O)O)O)O)O | Al | AA7075 | 24 | 4 | 0.001 | 30
OC[C@H]([C@H]([C@@H]([C@H](C(=O)O)O)O)O)O | Al | AA7075 | 24 | 10 | 0.001 | 30
OCC(CO)O | Al | AA2024 | 24 | 4 | 0.001 | 20
OCC(CO)O | Al | AA2024 | 24 | 10 | 0.001 | 10
OCC(CO)O | Al | AA7075 | 24 | 4 | 0.001 | 20
OCC(CO)O | Al | AA7075 | 24 | 10 | 0.001 | 0
NCC(=O)O | Al | AA2024 | 24 | 4 | 0.001 | 50
NCC(=O)O | Al | AA2024 | 24 | 10 | 0.001 | 50
NCC(=O)O | Al | AA7075 | 24 | 4 | 0.001 | 10
NCC(=O)O | Al | AA7075 | 24 | 10 | 0.001 | 10
OC(=O)CCCCCCCCCCCCCCC(=O)O | Al | AA2024 | 24 | 4 | 0.001 | 50
OC(=O)CCCCCCCCCCCCCCC(=O)O | Al | AA2024 | 24 | 10 | 0.001 | 30
OC(=O)CCCCCCCCCCCCCCC(=O)O | Al | AA7075 | 24 | 4 | 0.001 | 30
OC(=O)CCCCCCCCCCCCCCC(=O)O | Al | AA7075 | 24 | 10 | 0.001 | 30
C1N2CN3CN1CN(C2)C3 | Al | AA2024 | 24 | 4 | 0.001 | 50
C1N2CN3CN1CN(C2)C3 | Al | AA2024 | 24 | 10 | 0.001 | 40
C1N2CN3CN1CN(C2)C3 | Al | AA7075 | 24 | 4 | 0.001 | 20
C1N2CN3CN1CN(C2)C3 | Al | AA7075 | 24 | 10 | 0.001 | 0
C1N2CN3CN1CN(C2)C3 | Al | Al | 1 | -0.3 | 0.0043 | 79.8
C1N2CN3CN1CN(C2)C3 | Al | Al | 1 | -0.3 | 0.0043 | 72.3
C1N2CN3CN1CN(C2)C3 | Al | Al | 1 | -0.3 | 0.0043 | 66
C1N2CN3CN1CN(C2)C3 | Al | Al | 1 | -0.3 | 0.0021 | 47.2
C1N2CN3CN1CN(C2)C3 | Al | Al | 1 | -0.3 | 0.0021 | 58.2
C1N2CN3CN1CN(C2)C3 | Al | Al | 1 | -0.3 | 0.0021 | 65
C1N2CN3CN1CN(C2)C3 | Al | Al | 1 | -0.3 | 0.00036 | 35
C1N2CN3CN1CN(C2)C3 | Al | Al | 1 | -0.3 | 0.00071 | 40
C1N2CN3CN1CN(C2)C3 | Al | Al | 1 | -0.3 | 0.0018 | 60
C1N2CN3CN1CN(C2)C3 | Al | Al | 1 | -0.3 | 0.0036 | 67
C1N2CN3CN1CN(C2)C3 | Al | Al | 1 | -0.3 | 0.0057 | 67
C1N2CN3CN1CN(C2)C3 | Al | Al | 0.5 | -0.3 | 0.0043 | 65
C1N2CN3CN1CN(C2)C3 | Al | Al | 1.5 | -0.3 | 0.0043 | 63
C1N2CN3CN1CN(C2)C3 | Al | Al | 2 | -0.3 | 0.0043 | 64
C1N2CN3CN1CN(C2)C3 | Al | Al | 2.5 | -0.3 | 0.0043 | 61
C1N2CN3CN1CN(C2)C3 | Al | Al | 1 | -0.3 | 0.0043 | 65
C1N2CN3CN1CN(C2)C3 | Al | Al | 1 | -0.3 | 0.0043 | 50
C1N2CN3CN1CN(C2)C3 | Al | Al | 1 | -0.3 | 0.0043 | 40
NO | Al | AA2024 | 24 | 4 | 0.001 | 10
NO | Al | AA2024 | 24 | 10 | 0.001 | 0
NO | Al | AA7075 | 24 | 4 | 0.001 | 20
NO | Al | AA7075 | 24 | 10 | 0.001 | 10
COC(=O)CCCC1=CNC2=CC=CC=C21 | Al | AA2024 | 24 | 4 | 0.001 | 30
COC(=O)CCCC1=CNC2=CC=CC=C21 | Al | AA2024 | 24 | 10 | 0.001 | 20
COC(=O)CCCC1=CNC2=CC=CC=C21 | Al | AA7075 | 24 | 4 | 0.001 | 20
COC(=O)CCCC1=CNC2=CC=CC=C21 | Al | AA7075 | 24 | 10 | 0.001 | 20
OC(=O)c1ccncc1 | Al | AA2024 | 24 | 4 | 0.001 | 20
OC(=O)c1ccncc1 | Al | AA2024 | 24 | 10 | 0.001 | 10
OC(=O)c1ccncc1 | Al | AA7075 | 24 | 4 | 0.001 | 20
OC(=O)c1ccncc1 | Al | AA7075 | 24 | 10 | 0.001 | 10
OC(=O)c1ccncc1 | Al | AA2024 | 672 | 7 | 0.001 | -12
OC(=O)c1ccncc1 | Al | AA7075 | 672 | 7 | 0.001 | -45
OC(=O)CS | Al | AA2024 | 24 | 4 | 0.001 | 10
OC(=O)CS | Al | AA2024 | 24 | 10 | 0.001 | 0
OC(=O)CS | Al | AA7075 | 24 | 4 | 0.001 | 30
OC(=O)CS | Al | AA7075 | 24 | 10 | 0.001 | 30
C1COCCN1CCCS(=O)(=O)O | Al | AA2024 | 24 | 4 | 0.001 | 20
C1COCCN1CCCS(=O)(=O)O | Al | AA2024 | 24 | 10 | 0.001 | 20
C1COCCN1CCCS(=O)(=O)O | Al | AA7075 | 24 | 4 | 0.001 | 20
C1COCCN1CCCS(=O)(=O)O | Al | AA7075 | 24 | 10 | 0.001 | 0
OC(=O)c1cccnc1 | Al | AA2024 | 24 | 4 | 0.001 | 10
OC(=O)c1cccnc1 | Al | AA2024 | 24 | 10 | 0.001 | 0
OC(=O)c1cccnc1 | Al | AA7075 | 24 | 4 | 0.001 | 10
OC(=O)c1cccnc1 | Al | AA7075 | 24 | 10 | 0.001 | 0
OC(=O)c1cccnc1 | Al | AA2024 | 672 | 7 | 0.001 | -107
OC(=O)c1cccnc1 | Al | AA7075 | 672 | 7 | 0.001 | -91
CCCCCCCC/C=C\CCCCCCCC(=O)O | Al | AA2024 | 24 | 4 | 0.001 | 20
CCCCCCCC/C=C\CCCCCCCC(=O)O | Al | AA2024 | 24 | 10 | 0.001 | 20
CCCCCCCC/C=C\CCCCCCCC(=O)O | Al | AA7075 | 24 | 4 | 0.001 | 10
CCCCCCCC/C=C\CCCCCCCC(=O)O | Al | AA7075 | 24 | 10 | 0.001 | 20
C(=O)(C(=O)[O-])[O-] | Al | AA2024 | 24 | 4 | 0.001 | 20
C(=O)(C(=O)[O-])[O-] | Al | AA2024 | 24 | 10 | 0.001 | 20
C(=O)(C(=O)[O-])[O-] | Al | AA7075 | 24 | 4 | 0.001 | 10
C(=O)(C(=O)[O-])[O-] | Al | AA7075 | 24 | 10 | 0.001 | 40
OC(=O)c1ccc(cc1)N | Al | AA2024 | 24 | 4 | 0.001 | 40
OC(=O)c1ccc(cc1)N | Al | AA2024 | 24 | 10 | 0.001 | 30
OC(=O)c1ccc(cc1)N | Al | AA7075 | 24 | 4 | 0.001 | 20
OC(=O)c1ccc(cc1)N | Al | AA7075 | 24 | 10 | 0.001 | 20
Oc1ccc(cc1)S([O])([O])O | Al | AA2024 | 24 | 4 | 0.001 | 20
Oc1ccc(cc1)S([O])([O])O | Al | AA2024 | 24 | 10 | 0.001 | 40
Oc1ccc(cc1)S([O])([O])O | Al | AA7075 | 24 | 4 | 0.001 | 30
Oc1ccc(cc1)S([O])([O])O | Al | AA7075 | 24 | 10 | 0.001 | 20
OC(=O)c1ccccn1 | Al | AA2024 | 24 | 4 | 0.001 | 10
OC(=O)c1ccccn1 | Al | AA2024 | 24 | 10 | 0.001 | 10
OC(=O)c1ccccn1 | Al | AA7075 | 24 | 4 | 0.001 | 20
OC(=O)c1ccccn1 | Al | AA7075 | 24 | 10 | 0.001 | 10
OC(=O)c1ccccn1 | Al | AA2024 | 672 | 7 | 0.001 | 58
OC(=O)c1ccccn1 | Al | AA7075 | 672 | 7 | 0.001 | 14
OC(=O)c1ccccc1O | Al | AA2024 | 24 | 4 | 0.001 | 10
OC(=O)c1ccccc1O | Al | AA2024 | 24 | 10 | 0.001 | 30
OC(=O)c1ccccc1O | Al | AA7075 | 24 | 4 | 0.001 | 0
OC(=O)c1ccccc1O | Al | AA7075 | 24 | 10 | 0.001 | 20
OC(=O)c1ccccc1O | Al | AA2024 | 672 | 7 | 0.001 | -175
OC(=O)c1ccccc1O | Al | AA7075 | 672 | 7 | 0.001 | -89
CCCCCCCCCCCCCCCCCC(=O)O | Al | AA2024 | 24 | 4 | 0.001 | 30
CCCCCCCCCCCCCCCCCC(=O)O | Al | AA2024 | 24 | 10 | 0.001 | 20
CCCCCCCCCCCCCCCCCC(=O)O | Al | AA7075 | 24 | 4 | 0.001 | 0
CCCCCCCCCCCCCCCCCC(=O)O | Al | AA7075 | 24 | 10 | 0.001 | 20
SC#N | Al | AA2024 | 24 | 4 | 0.001 | 0
SC#N | Al | AA2024 | 24 | 10 | 0.001 | 10
SC#N | Al | AA7075 | 24 | 4 | 0.001 | 20
SC#N | Al | AA7075 | 24 | 10 | 0.001 | 20
O=C(O)C(O)C(O)C(=O)O | Al | AA5754 | 0.33 | 11 | 0.0045 | 69.1
O=C(O)C(O)C(O)C(=O)O | Al | AA5754 | 0.33 | 11 | 0.02 | 97.5
O=C(O)C(O)C(O)C(=O)O | Al | AA5754 | 0.33 | 11 | 0.0045 | 74.1
O=C(O)C(O)C(O)C(=O)O | Al | AA5754 | 0.33 | 11 | 0.02 | 99.4
O=C(O)C(O)C(O)C(=O)O | Al | AA5754 | 0.58 | 11 | 0.0045 | 45.5
O=C(O)C(O)C(O)C(=O)O | Al | AA5754 | 1.67 | 11 | 0.02 | 99.4
NC(CO)C(=O)O | Al | AA5754 | 0.33 | 11 | 0.0045 | 57.3
NC(CO)C(=O)O | Al | AA5754 | 0.33 | 11 | 0.02 | 66.4
NC(CO)C(=O)O | Al | AA5754 | 0.33 | 11 | 0.0045 | 43.5
NC(CO)C(=O)O | Al | AA5754 | 0.33 | 11 | 0.02 | 60.1
NC(CO)C(=O)O | Al | AA5754 | 0.58 | 11 | 0.0045 | 20
NC(CO)C(=O)O | Al | AA5754 | 1.67 | 11 | 0.02 | 61.3
O=C(O)/C=C\C(=O)O | Al | AA5754 | 0.33 | 11 | 0.0045 | 65.1
O=C(O)/C=C\C(=O)O | Al | AA5754 | 0.33 | 11 | 0.02 | 98.6
O=C(O)/C=C\C(=O)O | Al | AA5754 | 0.33 | 11 | 0.0045 | 63.5
O=C(O)/C=C\C(=O)O | Al | AA5754 | 0.33 | 11 | 0.02 | 99.5
O=C(O)/C=C\C(=O)O | Al | AA5754 | 0.58 | 11 | 0.0045 | 25
O=C(O)/C=C\C(=O)O | Al | AA5754 | 1.67 | 11 | 0.02 | 99.7
O=C(O)CCC(=O)O | Al | AA5754 | 0.33 | 11 | 0.0045 | 58
O=C(O)CCC(=O)O | Al | AA5754 | 0.33 | 11 | 0.02 | 98.4
O=C(O)CCC(=O)O | Al | AA5754 | 0.33 | 11 | 0.0045 | 67.5
O=C(O)CCC(=O)O | Al | AA5754 | 0.33 | 11 | 0.02 | 99.6
O=C(O)CCC(=O)O | Al | AA5754 | 0.58 | 11 | 0.0045 | 47.8
O=C(O)CCC(=O)O | Al | AA5754 | 1.67 | 11 | 0.02 | 99.8
O=C(O)CC(O)C(=O)O | Al | AA5754 | 0.33 | 11 | 0.0045 | 58.9
O=C(O)CC(O)C(=O)O | Al | AA5754 | 0.33 | 11 | 0.02 | 96.6
O=C(O)CC(O)C(=O)O | Al | AA5754 | 0.33 | 11 | 0.0045 | 62.6
O=C(O)CC(O)C(=O)O | Al | AA5754 | 0.33 | 11 | 0.02 | 99.2
O=C(O)CC(O)C(=O)O | Al | AA5754 | 0.58 | 11 | 0.0045 | 33.3
O=C(O)CC(O)C(=O)O | Al | AA5754 | 1.67 | 11 | 0.02 | 99.2
O=C(O)CC(CC(=O)O)C(=O)O | Al | AA5754 | 0.33 | 11 | 0.0045 | 85.6
O=C(O)CC(CC(=O)O)C(=O)O | Al | AA5754 | 0.33 | 11 | 0.02 | 99.5
O=C(O)CC(CC(=O)O)C(=O)O | Al | AA5754 | 0.33 | 11 | 0.0045 | 77.5
O=C(O)CC(CC(=O)O)C(=O)O | Al | AA5754 | 0.33 | 11 | 0.02 | 99.9
O=C(O)CC(CC(=O)O)C(=O)O | Al | AA5754 | 0.58 | 11 | 0.0045 | 75
O=C(O)CC(CC(=O)O)C(=O)O | Al | AA5754 | 1.67 | 11 | 0.02 | 99.7
CC1=NC(=CC=C1)C | Al | Al | 0.5 | 7 | 0.002 | 40
CC1=NC(=CC=C1)C | Al | Al | 0.5 | 7 | 0.0025 | 73.33
CC1=NC(=CC=C1)C | Al | Al | 0.5 | 7 | 0.003 | 75.37
CC1=NC(=CC=C1)C | Al | Al | 0.5 | 0 | 0.002 | 26.9
CC1=NC(=CC=C1)C | Al | Al | 0.5 | 0 | 0.003 | 40.51
CC1=NC(=CC=C1)C | Al | Al | 0.5 | 0 | 0.004 | 44.17
CC1=NC(=CC=C1)C | Al | Al | 0.5 | 13 | 0.002 | 2.18
CC1=NC(=CC=C1)C | Al | Al | 0.5 | 13 | 0.003 | 49.49
CC1=NC(=CC=C1)C | Al | Al | 0.5 | 13 | 0.004 | 55.8
CC1=NC(=CC=C1)C | Al | Al | 0.5 | 7 | 0.002 | 43.75
CC1=NC(=CC=C1)C | Al | Al | 0.5 | 7 | 0.0025 | 64.35
CC1=NC(=CC=C1)C | Al | Al | 0.5 | 7 | 0.003 | 66.92
CC1=NC(=CC=C1)C | Al | Al | 0.5 | 0 | 0.002 | 26.73
CC1=NC(=CC=C1)C | Al | Al | 0.5 | 0 | 0.003 | 50.23
CC1=NC(=CC=C1)C | Al | Al | 0.5 | 0 | 0.004 | 51.73
CC1=NC(=CC=C1)C | Al | Al | 0.5 | 13 | 0.002 | 6.6
CC1=NC(=CC=C1)C | Al | Al | 0.5 | 13 | 0.003 | 52.86
CC1=NC(=CC=C1)C | Al | Al | 0.5 | 13 | 0.004 | 59.93
S=c1sc2c([nH]1)cccc2 | Al | AA1060 | 48 | -0.6 | 0.0032 | 41.35
S=c1sc2c([nH]1)cccc2 | Al | AA1060 | 96 | -0.6 | 0.0032 | 42.57
S=c1sc2c([nH]1)cccc2 | Al | AA1060 | 144 | -0.6 | 0.0032 | 12.71
S=c1sc2c([nH]1)cccc2 | Al | AA1060 | 192 | -0.6 | 0.0032 | 56.85
S=c1sc2c([nH]1)cccc2 | Al | AA1060 | 240 | -0.6 | 0.0032 | 67.02
S=c1sc2c([nH]1)cccc2 | Al | AA1060 | 288 | -0.6 | 0.0032 | 73.99
S=c1sc2c([nH]1)cccc2 | Al | AA1060 | 336 | -0.6 | 0.0032 | 76.83
S=c1sc2c([nH]1)cccc2 | Al | AA1060 | 384 | -0.6 | 0.0032 | 77.29
S=c1sc2c([nH]1)cccc2 | Al | AA1060 | 48 | -0.6 | 0.0042 | 19.74
S=c1sc2c([nH]1)cccc2 | Al | AA1060 | 96 | -0.6 | 0.0042 | -33.11
S=c1sc2c([nH]1)cccc2 | Al | AA1060 | 144 | -0.6 | 0.0042 | -49.17
S=c1sc2c([nH]1)cccc2 | Al | AA1060 | 192 | -0.6 | 0.0042 | 31.54
S=c1sc2c([nH]1)cccc2 | Al | AA1060 | 240 | -0.6 | 0.0042 | 51.13
S=c1sc2c([nH]1)cccc2 | Al | AA1060 | 288 | -0.6 | 0.0042 | 62.52
S=c1sc2c([nH]1)cccc2 | Al | AA1060 | 336 | -0.6 | 0.0042 | 69.75
S=c1sc2c([nH]1)cccc2 | Al | AA1060 | 384 | -0.6 | 0.0042 | 70.6
S=c1sc2c([nH]1)cccc2 | Al | AA1060 | 48 | -0.6 | 0.0053 | 18.8
S=c1sc2c([nH]1)cccc2 | Al | AA1060 | 96 | -0.6 | 0.0053 | 6.22
S=c1sc2c([nH]1)cccc2 | Al | AA1060 | 144 | -0.6 | 0.0053 | 6.08
S=c1sc2c([nH]1)cccc2 | Al | AA1060 | 192 | -0.6 | 0.0053 | 53.91
S=c1sc2c([nH]1)cccc2 | Al | AA1060 | 240 | -0.6 | 0.0053 | 66.68
S=c1sc2c([nH]1)cccc2 | Al | AA1060 | 288 | -0.6 | 0.0053 | 73.56
S=c1sc2c([nH]1)cccc2 | Al | AA1060 | 336 | -0.6 | 0.0053 | 78.36
S=c1sc2c([nH]1)cccc2 | Al | AA1060 | 384 | -0.6 | 0.0053 | 79.77
S=c1sc2c([nH]1)cccc2 | Al | AA1060 | 48 | -0.6 | 0.0065 | 15.79
S=c1sc2c([nH]1)cccc2 | Al | AA1060 | 96 | -0.6 | 0.0065 | 17.57
S=c1sc2c([nH]1)cccc2 | Al | AA1060 | 144 | -0.6 | 0.0065 | 19.34
S=c1sc2c([nH]1)cccc2 | Al | AA1060 | 192 | -0.6 | 0.0065 | 60.69
S=c1sc2c([nH]1)cccc2 | Al | AA1060 | 240 | -0.6 | 0.0065 | 67.58
S=c1sc2c([nH]1)cccc2 | Al | AA1060 | 288 | -0.6 | 0.0065 | 72.56
S=c1sc2c([nH]1)cccc2 | Al | AA1060 | 336 | -0.6 | 0.0065 | 75.54
S=c1sc2c([nH]1)cccc2 | Al | AA1060 | 384 | -0.6 | 0.0065 | 76.72
S=c1sc2c([nH]1)cccc2 | Al | AA1060 | 48 | -0.6 | 0.0075 | -0.56
S=c1sc2c([nH]1)cccc2 | Al | AA1060 | 96 | -0.6 | 0.0075 | 18.24
S=c1sc2c([nH]1)cccc2 | Al | AA1060 | 144 | -0.6 | 0.0075 | 13.26
S=c1sc2c([nH]1)cccc2 | Al | AA1060 | 192 | -0.6 | 0.0075 | 55.94
S=c1sc2c([nH]1)cccc2 | Al | AA1060 | 240 | -0.6 | 0.0075 | 66.34
S=c1sc2c([nH]1)cccc2 | Al | AA1060 | 288 | -0.6 | 0.0075 | 71.72
S=c1sc2c([nH]1)cccc2 | Al | AA1060 | 336 | -0.6 | 0.0075 | 74.9
S=c1sc2c([nH]1)cccc2 | Al | AA1060 | 384 | -0.6 | 0.0075 | 75.44
S=c1sc2c([nH]1)cccc2 | Al | AA1060 | 48 | -0.6 | 0.0085 | 21.05
S=c1sc2c([nH]1)cccc2 | Al | AA1060 | 96 | -0.6 | 0.0085 | 22.97
S=c1sc2c([nH]1)cccc2 | Al | AA1060 | 144 | -0.6 | 0.0085 | 22.76
S=c1sc2c([nH]1)cccc2 | Al | AA1060 | 192 | -0.6 | 0.0085 | 61.64
S=c1sc2c([nH]1)cccc2 | Al | AA1060 | 240 | -0.6 | 0.0085 | 68.66
S=c1sc2c([nH]1)cccc2 | Al | AA1060 | 288 | -0.6 | 0.0085 | 73.38
S=c1sc2c([nH]1)cccc2 | Al | AA1060 | 336 | -0.6 | 0.0085 | 76.88
S=c1sc2c([nH]1)cccc2 | Al | AA1060 | 384 | -0.6 | 0.0085 | 77.22
C1=CC(=C(C=C1SSC2=CC(=C(C=C2)[N+](=O)[O-])C(=O)O)C(=O)O)[N+](=O)[O-] | Al | AA2024 | 0.5 | 7 | 0.01 | 94.4
C1=CC(=C(C=C1SSC2=CC(=C(C=C2)[N+](=O)[O-])C(=O)O)C(=O)O)[N+](=O)[O-] | Al | AA2024 | 0.5 | 7 | 0.001 | 90.4
C1=CC(=C(C=C1SSC2=CC(=C(C=C2)[N+](=O)[O-])C(=O)O)C(=O)O)[N+](=O)[O-] | Al | AA2024 | 0.5 | 7 | 0.0005 | 90
C1=CC(=C(C=C1SSC2=CC(=C(C=C2)[N+](=O)[O-])C(=O)O)C(=O)O)[N+](=O)[O-] | Al | AA2024 | 0.5 | 7 | 0.0001 | 55.6
C1=CC(=C(C=C1SSC2=CC(=C(C=C2)[N+](=O)[O-])C(=O)O)C(=O)O)[N+](=O)[O-] | Al | AA2024 | 0.5 | 7 | 0.01 | 92.4
C1=CC(=C(C=C1SSC2=CC(=C(C=C2)[N+](=O)[O-])C(=O)O)C(=O)O)[N+](=O)[O-] | Al | AA2024 | 0.5 | 7 | 0.001 | 87.2
C1=CC(=C(C=C1SSC2=CC(=C(C=C2)[N+](=O)[O-])C(=O)O)C(=O)O)[N+](=O)[O-] | Al | AA2024 | 0.5 | 7 | 0.0005 | 86.9
C1=CC(=C(C=C1SSC2=CC(=C(C=C2)[N+](=O)[O-])C(=O)O)C(=O)O)[N+](=O)[O-] | Al | AA2024 | 0.5 | 7 | 0.0001 | 52.4
C1=CC(=C(C=C1SSC2=CC(=C(C=C2)[N+](=O)[O-])C(=O)O)C(=O)O)[N+](=O)[O-] | Al | AA2024 | 0.5 | 7 | 0.01 | 89.5
C1=CC(=C(C=C1SSC2=CC(=C(C=C2)[N+](=O)[O-])C(=O)O)C(=O)O)[N+](=O)[O-] | Al | AA2024 | 0.5 | 7 | 0.001 | 84.2
C1=CC(=C(C=C1SSC2=CC(=C(C=C2)[N+](=O)[O-])C(=O)O)C(=O)O)[N+](=O)[O-] | Al | AA2024 | 0.5 | 7 | 0.0005 | 83.3
C1=CC(=C(C=C1SSC2=CC(=C(C=C2)[N+](=O)[O-])C(=O)O)C(=O)O)[N+](=O)[O-] | Al | AA2024 | 0.5 | 7 | 0.0001 | 49.5
C1=CC(=C(C=C1SSC2=CC(=C(C=C2)[N+](=O)[O-])C(=O)O)C(=O)O)[N+](=O)[O-] | Al | AA2024 | 0.5 | 7 | 0.01 | 86.8
C1=CC(=C(C=C1SSC2=CC(=C(C=C2)[N+](=O)[O-])C(=O)O)C(=O)O)[N+](=O)[O-] | Al | AA2024 | 0.5 | 7 | 0.001 | 81.2
C1=CC(=C(C=C1SSC2=CC(=C(C=C2)[N+](=O)[O-])C(=O)O)C(=O)O)[N+](=O)[O-] | Al | AA2024 | 0.5 | 7 | 0.0005 | 80.4
C1=CC(=C(C=C1SSC2=CC(=C(C=C2)[N+](=O)[O-])C(=O)O)C(=O)O)[N+](=O)[O-] | Al | AA2024 | 0.5 | 7 | 0.0001 | 45.7
[O-]S(=O)[O-].[Na+].[Na+] | Al | AA2024 | 0.5 | 7 | 0.1 | 63.5
[O-]S(=O)[O-].[Na+].[Na+] | Al | AA2024 | 0.5 | 7 | 0.05 | 82.6
[O-]S(=O)[O-].[Na+].[Na+] | Al | AA2024 | 0.5 | 7 | 0.01 | 98.5
[O-]S(=O)[O-].[Na+].[Na+] | Al | AA2024 | 0.5 | 7 | 0.005 | 98.7
[O-]S(=O)[O-].[Na+].[Na+] | Al | AA2024 | 0.5 | 7 | 0.1 | 61
[O-]S(=O)[O-].[Na+].[Na+] | Al | AA2024 | 0.5 | 7 | 0.05 | 80
[O-]S(=O)[O-].[Na+].[Na+] | Al | AA2024 | 0.5 | 7 | 0.01 | 95.5
[O-]S(=O)[O-].[Na+].[Na+] | Al | AA2024 | 0.5 | 7 | 0.005 | 96
[O-]S(=O)[O-].[Na+].[Na+] | Al | AA2024 | 0.5 | 7 | 0.1 | 58.7
[O-]S(=O)[O-].[Na+].[Na+] | Al | AA2024 | 0.5 | 7 | 0.05 | 77
[O-]S(=O)[O-].[Na+].[Na+] | Al | AA2024 | 0.5 | 7 | 0.01 | 92.7
[O-]S(=O)[O-].[Na+].[Na+] | Al | AA2024 | 0.5 | 7 | 0.005 | 94
[O-]S(=O)[O-].[Na+].[Na+] | Al | AA2024 | 0.5 | 7 | 0.1 | 55.1
[O-]S(=O)[O-].[Na+].[Na+] | Al | AA2024 | 0.5 | 7 | 0.05 | 74.3
[O-]S(=O)[O-].[Na+].[Na+] | Al | AA2024 | 0.5 | 7 | 0.01 | 87.8
[O-]S(=O)[O-].[Na+].[Na+] | Al | AA2024 | 0.5 | 7 | 0.005 | 91.7
Oc1cccc2c1nccc2 | Al | AA5083 | 0.5 | 13.7 | 0.003 | 9.4
Oc1cccc2c1nccc2 | Al | AA5083 | 0.5 | 13.7 | 0.003 | 27.5
Oc1cccc2c1nccc2 | Al | AA5083 | 0.5 | 13.7 | 0.003 | 11.1
Oc1cccc2c1nccc2 | Al | AA5083 | 0.5 | 13.7 | 0.003 | 3.8
Oc1cccc2c1nccc2 | Al | AA5083 | 0.5 | 13.7 | 0.003 | 26
Oc1cccc2c1nccc2 | Al | AA5083 | 0.5 | 13.7 | 0.003 | 12.4
Oc1cccc2c1nccc2 | Al | AA5083 | 0.5 | 13.7 | 0.003 | 19.7
Oc1cccc2c1nccc2 | Al | AA5083 | 0.5 | 13.7 | 0.003 | -29.7
C1=CC=C(C(=C1)C=NC2=CC=C(C=C2)N=CC3=CC=CC=C3O)O | Al | AA6061 | 2 | 0 | 0.0003 | 74
C1=CC=C(C(=C1)C=NC2=CC=C(C=C2)N=CC3=CC=CC=C3O)O | Al | AA6061 | 2 | 0 | 0.0006 | 76
C1=CC=C(C(=C1)C=NC2=CC=C(C=C2)N=CC3=CC=CC=C3O)O | Al | AA6061 | 2 | 0 | 0.0009 | 81
C1=CC=C(C(=C1)C=NC2=CC=C(C=C2)N=CC3=CC=CC=C3O)O | Al | AA6061 | 2 | 0 | 0.0013 | 83
C1=CC=C(C(=C1)C=NC2=CC=C(C=C2)N=CC3=CC=CC=C3O)O | Al | AA6061 | 2 | 0 | 0.0016 | 87
C1=CC=C(C(=C1)C=NC2=CC=C(C=C2)N=CC3=CC=CC=C3O)O | Al | AA6061 | 2 | 0 | 0.0003 | 56
C1=CC=C(C(=C1)C=NC2=CC=C(C=C2)N=CC3=CC=CC=C3O)O | Al | AA6061 | 2 | 0 | 0.0006 | 61
C1=CC=C(C(=C1)C=NC2=CC=C(C=C2)N=CC3=CC=CC=C3O)O | Al | AA6061 | 2 | 0 | 0.0009 | 65
C1=CC=C(C(=C1)C=NC2=CC=C(C=C2)N=CC3=CC=CC=C3O)O | Al | AA6061 | 2 | 0 | 0.0013 | 72
C1=CC=C(C(=C1)C=NC2=CC=C(C=C2)N=CC3=CC=CC=C3O)O | Al | AA6061 | 2 | 0 | 0.0016 | 78
C1=CC=C(C(=C1)C=NC2=CC=C(C=C2)N=CC3=CC=CC=C3O)O | Al | AA6061 | 2 | 0 | 0.0003 | 49
C1=CC=C(C(=C1)C=NC2=CC=C(C=C2)N=CC3=CC=CC=C3O)O | Al | AA6061 | 2 | 0 | 0.0006 | 55
C1=CC=C(C(=C1)C=NC2=CC=C(C=C2)N=CC3=CC=CC=C3O)O | Al | AA6061 | 2 | 0 | 0.0009 | 60
C1=CC=C(C(=C1)C=NC2=CC=C(C=C2)N=CC3=CC=CC=C3O)O | Al | AA6061 | 2 | 0 | 0.0013 | 67
C1=CC=C(C(=C1)C=NC2=CC=C(C=C2)N=CC3=CC=CC=C3O)O | Al | AA6061 | 2 | 0 | 0.0016 | 73
C1=CC=C(C(=C1)C=NC2=CC=C(C=C2)N=CC3=CC=CC=C3O)O | Al | AA6061 | 2 | 0 | 0.0003 | 45
C1=CC=C(C(=C1)C=NC2=CC=C(C=C2)N=CC3=CC=CC=C3O)O | Al | AA6061 | 2 | 0 | 0.0006 | 51
C1=CC=C(C(=C1)C=NC2=CC=C(C=C2)N=CC3=CC=CC=C3O)O | Al | AA6061 | 2 | 0 | 0.0009 | 58
C1=CC=C(C(=C1)C=NC2=CC=C(C=C2)N=CC3=CC=CC=C3O)O | Al | AA6061 | 2 | 0 | 0.0013 | 63
C1=CC=C(C(=C1)C=NC2=CC=C(C=C2)N=CC3=CC=CC=C3O)O | Al | AA6061 | 2 | 0 | 0.0016 | 69
C1=CC=C(C(=C1)C=NC2=CC=C(C=C2)N=CC3=CC=CC=C3O)O | Al | AA6063 | 2 | 0 | 0.0003 | 71
C1=CC=C(C(=C1)C=NC2=CC=C(C=C2)N=CC3=CC=CC=C3O)O | Al | AA6063 | 2 | 0 | 0.0006 | 76
C1=CC=C(C(=C1)C=NC2=CC=C(C=C2)N=CC3=CC=CC=C3O)O | Al | AA6063 | 2 | 0 | 0.0009 | 78
C1=CC=C(C(=C1)C=NC2=CC=C(C=C2)N=CC3=CC=CC=C3O)O | Al | AA6063 | 2 | 0 | 0.0013 | 82
C1=CC=C(C(=C1)C=NC2=CC=C(C=C2)N=CC3=CC=CC=C3O)O | Al | AA6063 | 2 | 0 | 0.0016 | 84
C1=CC=C(C(=C1)C=NC2=CC=C(C=C2)N=CC3=CC=CC=C3O)O | Al | AA6063 | 2 | 0 | 0.0003 | 58
C1=CC=C(C(=C1)C=NC2=CC=C(C=C2)N=CC3=CC=CC=C3O)O | Al | AA6063 | 2 | 0 | 0.0006 | 63
C1=CC=C(C(=C1)C=NC2=CC=C(C=C2)N=CC3=CC=CC=C3O)O | Al | AA6063 | 2 | 0 | 0.0009 | 68
C1=CC=C(C(=C1)C=NC2=CC=C(C=C2)N=CC3=CC=CC=C3O)O | Al | AA6063 | 2 | 0 | 0.0013 | 75
C1=CC=C(C(=C1)C=NC2=CC=C(C=C2)N=CC3=CC=CC=C3O)O | Al | AA6063 | 2 | 0 | 0.0016 | 79
C1=CC=C(C(=C1)C=NC2=CC=C(C=C2)N=CC3=CC=CC=C3O)O | Al | AA6063 | 2 | 0 | 0.0003 | 55
C1=CC=C(C(=C1)C=NC2=CC=C(C=C2)N=CC3=CC=CC=C3O)O | Al | AA6063 | 2 | 0 | 0.0006 | 59
C1=CC=C(C(=C1)C=NC2=CC=C(C=C2)N=CC3=CC=CC=C3O)O | Al | AA6063 | 2 | 0 | 0.0009 | 62
C1=CC=C(C(=C1)C=NC2=CC=C(C=C2)N=CC3=CC=CC=C3O)O | Al | AA6063 | 2 | 0 | 0.0013 | 69
C1=CC=C(C(=C1)C=NC2=CC=C(C=C2)N=CC3=CC=CC=C3O)O | Al | AA6063 | 2 | 0 | 0.0016 | 74
C1=CC=C(C(=C1)C=NC2=CC=C(C=C2)N=CC3=CC=CC=C3O)O | Al | AA6063 | 2 | 0 | 0.0003 | 45
C1=CC=C(C(=C1)C=NC2=CC=C(C=C2)N=CC3=CC=CC=C3O)O | Al | AA6063 | 2 | 0 | 0.0006 | 55
C1=CC=C(C(=C1)C=NC2=CC=C(C=C2)N=CC3=CC=CC=C3O)O | Al | AA6063 | 2 | 0 | 0.0009 | 60
C1=CC=C(C(=C1)C=NC2=CC=C(C=C2)N=CC3=CC=CC=C3O)O | Al | AA6063 | 2 | 0 | 0.0013 | 63
C1=CC=C(C(=C1)C=NC2=CC=C(C=C2)N=CC3=CC=CC=C3O)O | Al | AA6063 | 2 | 0 | 0.0016 | 69
C1=CC(=C(C(=C1)C=NC2=CC=C(C=C2)N=CC3=CC=CC(=C3O)OC)O)OC | Al | AA6061 | 2 | 0 | 0.0003 | 75
C1=CC(=C(C(=C1)C=NC2=CC=C(C=C2)N=CC3=CC=CC(=C3O)OC)O)OC | Al | AA6061 | 2 | 0 | 0.0005 | 79
C1=CC(=C(C(=C1)C=NC2=CC=C(C=C2)N=CC3=CC=CC(=C3O)OC)O)OC | Al | AA6061 | 2 | 0 | 0.0008 | 83
C1=CC(=C(C(=C1)C=NC2=CC=C(C=C2)N=CC3=CC=CC(=C3O)OC)O)OC | Al | AA6061 | 2 | 0 | 0.001 | 86
C1=CC(=C(C(=C1)C=NC2=CC=C(C=C2)N=CC3=CC=CC(=C3O)OC)O)OC | Al | AA6061 | 2 | 0 | 0.0013 | 94
C1=CC(=C(C(=C1)C=NC2=CC=C(C=C2)N=CC3=CC=CC(=C3O)OC)O)OC | Al | AA6061 | 2 | 0 | 0.0003 | 62
C1=CC(=C(C(=C1)C=NC2=CC=C(C=C2)N=CC3=CC=CC(=C3O)OC)O)OC | Al | AA6061 | 2 | 0 | 0.0005 | 75
C1=CC(=C(C(=C1)C=NC2=CC=C(C=C2)N=CC3=CC=CC(=C3O)OC)O)OC | Al | AA6061 | 2 | 0 | 0.0008 | 82
C1=CC(=C(C(=C1)C=NC2=CC=C(C=C2)N=CC3=CC=CC(=C3O)OC)O)OC | Al | AA6061 | 2 | 0 | 0.001 | 84
C1=CC(=C(C(=C1)C=NC2=CC=C(C=C2)N=CC3=CC=CC(=C3O)OC)O)OC | Al | AA6061 | 2 | 0 | 0.0013 | 88
C1=CC(=C(C(=C1)C=NC2=CC=C(C=C2)N=CC3=CC=CC(=C3O)OC)O)OC | Al | AA6061 | 2 | 0 | 0.0003 | 57
C1=CC(=C(C(=C1)C=NC2=CC=C(C=C2)N=CC3=CC=CC(=C3O)OC)O)OC | Al | AA6061 | 2 | 0 | 0.0005 | 69
C1=CC(=C(C(=C1)C=NC2=CC=C(C=C2)N=CC3=CC=CC(=C3O)OC)O)OC | Al | AA6061 | 2 | 0 | 0.0008 | 73
C1=CC(=C(C(=C1)C=NC2=CC=C(C=C2)N=CC3=CC=CC(=C3O)OC)O)OC | Al | AA6061 | 2 | 0 | 0.001 | 76
C1=CC(=C(C(=C1)C=NC2=CC=C(C=C2)N=CC3=CC=CC(=C3O)OC)O)OC | Al | AA6061 | 2 | 0 | 0.0013 | 81
C1=CC(=C(C(=C1)C=NC2=CC=C(C=C2)N=CC3=CC=CC(=C3O)OC)O)OC | Al | AA6061 | 2 | 0 | 0.0003 | 52
C1=CC(=C(C(=C1)C=NC2=CC=C(C=C2)N=CC3=CC=CC(=C3O)OC)O)OC | Al | AA6061 | 2 | 0 | 0.0005 | 62
C1=CC(=C(C(=C1)C=NC2=CC=C(C=C2)N=CC3=CC=CC(=C3O)OC)O)OC | Al | AA6061 | 2 | 0 | 0.0008 | 68
C1=CC(=C(C(=C1)C=NC2=CC=C(C=C2)N=CC3=CC=CC(=C3O)OC)O)OC | Al | AA6061 | 2 | 0 | 0.001 | 71
C1=CC(=C(C(=C1)C=NC2=CC=C(C=C2)N=CC3=CC=CC(=C3O)OC)O)OC | Al | AA6061 | 2 | 0 | 0.0013 | 75
C1=CC(=C(C(=C1)C=NC2=CC=C(C=C2)N=CC3=CC=CC(=C3O)OC)O)OC | Al | AA6063 | 2 | 0 | 0.0003 | 72
C1=CC(=C(C(=C1)C=NC2=CC=C(C=C2)N=CC3=CC=CC(=C3O)OC)O)OC | Al | AA6063 | 2 | 0 | 0.0005 | 77
C1=CC(=C(C(=C1)C=NC2=CC=C(C=C2)N=CC3=CC=CC(=C3O)OC)O)OC | Al | AA6063 | 2 | 0 | 0.0008 | 81
C1=CC(=C(C(=C1)C=NC2=CC=C(C=C2)N=CC3=CC=CC(=C3O)OC)O)OC | Al | AA6063 | 2 | 0 | 0.001 | 83
C1=CC(=C(C(=C1)C=NC2=CC=C(C=C2)N=CC3=CC=CC(=C3O)OC)O)OC | Al | AA6063 | 2 | 0 | 0.0013 | 86
C1=CC(=C(C(=C1)C=NC2=CC=C(C=C2)N=CC3=CC=CC(=C3O)OC)O)OC | Al | AA6063 | 2 | 0 | 0.0003 | 57
C1=CC(=C(C(=C1)C=NC2=CC=C(C=C2)N=CC3=CC=CC(=C3O)OC)O)OC | Al | AA6063 | 2 | 0 | 0.0005 | 69
C1=CC(=C(C(=C1)C=NC2=CC=C(C=C2)N=CC3=CC=CC(=C3O)OC)O)OC | Al | AA6063 | 2 | 0 | 0.0008 | 74
C1=CC(=C(C(=C1)C=NC2=CC=C(C=C2)N=CC3=CC=CC(=C3O)OC)O)OC | Al | AA6063 | 2 | 0 | 0.001 | 78
C1=CC(=C(C(=C1)C=NC2=CC=C(C=C2)N=CC3=CC=CC(=C3O)OC)O)OC | Al | AA6063 | 2 | 0 | 0.0013 | 81
C1=CC(=C(C(=C1)C=NC2=CC=C(C=C2)N=CC3=CC=CC(=C3O)OC)O)OC | Al | AA6063 | 2 | 0 | 0.0003 | 53
C1=CC(=C(C(=C1)C=NC2=CC=C(C=C2)N=CC3=CC=CC(=C3O)OC)O)OC | Al | AA6063 | 2 | 0 | 0.0005 | 61
C1=CC(=C(C(=C1)C=NC2=CC=C(C=C2)N=CC3=CC=CC(=C3O)OC)O)OC | Al | AA6063 | 2 | 0 | 0.0008 | 70
C1=CC(=C(C(=C1)C=NC2=CC=C(C=C2)N=CC3=CC=CC(=C3O)OC)O)OC | Al | AA6063 | 2 | 0 | 0.001 | 73
C1=CC(=C(C(=C1)C=NC2=CC=C(C=C2)N=CC3=CC=CC(=C3O)OC)O)OC | Al | AA6063 | 2 | 0 | 0.0013 | 78
C1=CC(=C(C(=C1)C=NC2=CC=C(C=C2)N=CC3=CC=CC(=C3O)OC)O)OC | Al | AA6063 | 2 | 0 | 0.0003 | 45
C1=CC(=C(C(=C1)C=NC2=CC=C(C=C2)N=CC3=CC=CC(=C3O)OC)O)OC | Al | AA6063 | 2 | 0 | 0.0005 | 47
C1=CC(=C(C(=C1)C=NC2=CC=C(C=C2)N=CC3=CC=CC(=C3O)OC)O)OC | Al | AA6063 | 2 | 0 | 0.0008 | 62
C1=CC(=C(C(=C1)C=NC2=CC=C(C=C2)N=CC3=CC=CC(=C3O)OC)O)OC | Al | AA6063 | 2 | 0 | 0.001 | 65
C1=CC(=C(C(=C1)C=NC2=CC=C(C=C2)N=CC3=CC=CC(=C3O)OC)O)OC | Al | AA6063 | 2 | 0 | 0.0013 | 69
C1=CC=C(C(=C1)C=NC2=CC=C(C=C2)N=CC3=CC=CC=C3O)O | Al | AA6061 | 4 | 0 | 0.0016 | 84
C1=CC=C(C(=C1)C=NC2=CC=C(C=C2)N=CC3=CC=CC=C3O)O | Al | AA6061 | 6 | 0 | 0.0016 | 79
C1=CC=C(C(=C1)C=NC2=CC=C(C=C2)N=CC3=CC=CC=C3O)O | Al | AA6061 | 8 | 0 | 0.0016 | 65
C1=CC=C(C(=C1)C=NC2=CC=C(C=C2)N=CC3=CC=CC=C3O)O | Al | AA6061 | 24 | 0 | 0.0016 | 21
C1=CC(=C(C(=C1)C=NC2=CC=C(C=C2)N=CC3=CC=CC(=C3O)OC)O)OC | Al | AA6061 | 4 | 0 | 0.0013 | 89
C1=CC(=C(C(=C1)C=NC2=CC=C(C=C2)N=CC3=CC=CC(=C3O)OC)O)OC | Al | AA6061 | 6 | 0 | 0.0013 | 84
C1=CC(=C(C(=C1)C=NC2=CC=C(C=C2)N=CC3=CC=CC(=C3O)OC)O)OC | Al | AA6061 | 8 | 0 | 0.0013 | 74
C1=CC(=C(C(=C1)C=NC2=CC=C(C=C2)N=CC3=CC=CC(=C3O)OC)O)OC | Al | AA6061 | 24 | 0 | 0.0013 | 25
C1=CC=C(C(=C1)C=NC2=CC=C(C=C2)N=CC3=CC=CC=C3O)O | Al | AA6063 | 4 | 0 | 0.0016 | 82
C1=CC=C(C(=C1)C=NC2=CC=C(C=C2)N=CC3=CC=CC=C3O)O | Al | AA6063 | 6 | 0 | 0.0016 | 79
C1=CC=C(C(=C1)C=NC2=CC=C(C=C2)N=CC3=CC=CC=C3O)O | Al | AA6063 | 8 | 0 | 0.0016 | 74
C1=CC=C(C(=C1)C=NC2=CC=C(C=C2)N=CC3=CC=CC=C3O)O | Al | AA6063 | 24 | 0 | 0.0016 | 17
C1=CC(=C(C(=C1)C=NC2=CC=C(C=C2)N=CC3=CC=CC(=C3O)OC)O)OC | Al | AA6063 | 4 | 0 | 0.0013 | 81
C1=CC(=C(C(=C1)C=NC2=CC=C(C=C2)N=CC3=CC=CC(=C3O)OC)O)OC | Al | AA6063 | 6 | 0 | 0.0013 | 79
C1=CC(=C(C(=C1)C=NC2=CC=C(C=C2)N=CC3=CC=CC(=C3O)OC)O)OC | Al | AA6063 | 8 | 0 | 0.0013 | 73
C1=CC(=C(C(=C1)C=NC2=CC=C(C=C2)N=CC3=CC=CC(=C3O)OC)O)OC | Al | AA6063 | 24 | 0 | 0.0013 | 17
C1=CC(=C(C=C1C2=C(C(=O)C3=C(C=C(C=C3O2)O)O)O)O)O | Al | AA3SR | 0.5 | -0.3 | 8.3e-06 | 46
C1=CC(=C(C=C1C2=C(C(=O)C3=C(C=C(C=C3O2)O)O)O)O)O | Al | AA3SR | 0.5 | -0.3 | 1.7e-05 | 58
C1=CC(=C(C=C1C2=C(C(=O)C3=C(C=C(C=C3O2)O)O)O)O)O | Al | AA3SR | 0.5 | -0.3 | 2.5e-05 | 71
C1=CC(=C(C=C1C2=C(C(=O)C3=C(C=C(C=C3O2)O)O)O)O)O | Al | AA3SR | 0.5 | -0.3 | 3.3e-05 | 84
C1=CC(=C(C=C1C2=C(C(=O)C3=C(C=C(C=C3O2)O)O)O)O)O | Al | AA3SR | 0.5 | -0.3 | 4.1e-05 | 88
C1=CC(=C(C=C1C2=C(C(=O)C3=C(C=C(C=C3O2)O)O)O)O)O | Al | AA3SR | 0.5 | -0.3 | 8.3e-05 | 91
C1=CC(=C(C=C1C2=C(C(=O)C3=C(C=C(C=C3O2)O)O)O)O)O | Al | AA3SR | 0.5 | -0.3 | 8.3e-06 | 40
C1=CC(=C(C=C1C2=C(C(=O)C3=C(C=C(C=C3O2)O)O)O)O)O | Al | AA3SR | 0.5 | -0.3 | 1.7e-05 | 52
C1=CC(=C(C=C1C2=C(C(=O)C3=C(C=C(C=C3O2)O)O)O)O)O | Al | AA3SR | 0.5 | -0.3 | 2.5e-05 | 62.5
C1=CC(=C(C=C1C2=C(C(=O)C3=C(C=C(C=C3O2)O)O)O)O)O | Al | AA3SR | 0.5 | -0.3 | 3.3e-05 | 70
C1=CC(=C(C=C1C2=C(C(=O)C3=C(C=C(C=C3O2)O)O)O)O)O | Al | AA3SR | 0.5 | -0.3 | 4.1e-05 | 75
C1=CC(=C(C=C1C2=C(C(=O)C3=C(C=C(C=C3O2)O)O)O)O)O | Al | AA3SR | 0.5 | -0.3 | 8.3e-05 | 80
C1=CC(=C(C=C1C2=C(C(=O)C3=C(C=C(C=C3O2)O)O)O)O)O | Al | AA3SR | 0.5 | -0.3 | 8.3e-06 | 34
C1=CC(=C(C=C1C2=C(C(=O)C3=C(C=C(C=C3O2)O)O)O)O)O | Al | AA3SR | 0.5 | -0.3 | 1.7e-05 | 43
C1=CC(=C(C=C1C2=C(C(=O)C3=C(C=C(C=C3O2)O)O)O)O)O | Al | AA3SR | 0.5 | -0.3 | 2.5e-05 | 52
C1=CC(=C(C=C1C2=C(C(=O)C3=C(C=C(C=C3O2)O)O)O)O)O | Al | AA3SR | 0.5 | -0.3 | 3.3e-05 | 59
C1=CC(=C(C=C1C2=C(C(=O)C3=C(C=C(C=C3O2)O)O)O)O)O | Al | AA3SR | 0.5 | -0.3 | 4.1e-05 | 63
C1=CC(=C(C=C1C2=C(C(=O)C3=C(C=C(C=C3O2)O)O)O)O)O | Al | AA3SR | 0.5 | -0.3 | 8.3e-05 | 70
C1=CC=C(C=C1)C(=O)SC(=N)NC2=CC=C(C=C2)OC | Al | AlSi | 0.5 | 0 | 1e-06 | 86.1
C1=CC=C(C=C1)C(=O)SC(=N)NC2=CC=C(C=C2)OC | Al | AlSi | 0.5 | 0 | 5e-06 | 87.7
C1=CC=C(C=C1)C(=O)SC(=N)NC2=CC=C(C=C2)OC | Al | AlSi | 0.5 | 0 | 1e-05 | 89.8
C1=CC=C(C=C1)C(=O)SC(=N)NC2=CC=C(C=C2)OC | Al | AlSi | 0.5 | 0 | 1.5e-05 | 92.2
C1=CC=C(C=C1)C(=O)SC(=N)NC2=CC=C(C=C2)OC | Al | AlSi | 0.5 | 0 | 2e-05 | 94.1
C1=CC=C(C=C1)C(=O)SC(=N)NC2=CC=C(C=C2)C | Al | AlSi | 0.5 | 0 | 1e-06 | 73.4
C1=CC=C(C=C1)C(=O)SC(=N)NC2=CC=C(C=C2)C | Al | AlSi | 0.5 | 0 | 5e-06 | 78.3
C1=CC=C(C=C1)C(=O)SC(=N)NC2=CC=C(C=C2)C | Al | AlSi | 0.5 | 0 | 1e-05 | 80.9
C1=CC=C(C=C1)C(=O)SC(=N)NC2=CC=C(C=C2)C | Al | AlSi | 0.5 | 0 | 1.5e-05 | 84.4
C1=CC=C(C=C1)C(=O)SC(=N)NC2=CC=C(C=C2)C | Al | AlSi | 0.5 | 0 | 2e-05 | 85.7
C1=CC=C(C=C1)C(=O)SC(=N)N | Al | AlSi | 0.5 | 0 | 1e-06 | 56.4
C1=CC=C(C=C1)C(=O)SC(=N)N | Al | AlSi | 0.5 | 0 | 5e-06 | 59.1
C1=CC=C(C=C1)C(=O)SC(=N)N | Al | AlSi | 0.5 | 0 | 1e-05 | 63.3
C1=CC=C(C=C1)C(=O)SC(=N)N | Al | AlSi | 0.5 | 0 | 1.5e-05 | 66.2
C1=CC=C(C=C1)C(=O)SC(=N)N | Al | AlSi | 0.5 | 0 | 2e-05 | 72.2
N=C(NC1=CC=C(C=C1)Cl)SC(O)C2=CC=CC=C2 | Al | AlSi | 0.5 | 0 | 1e-06 | 41.1
N=C(NC1=CC=C(C=C1)Cl)SC(O)C2=CC=CC=C2 | Al | AlSi | 0.5 | 0 | 5e-06 | 43.4
N=C(NC1=CC=C(C=C1)Cl)SC(O)C2=CC=CC=C2 | Al | AlSi | 0.5 | 0 | 1e-05 | 46.1
N=C(NC1=CC=C(C=C1)Cl)SC(O)C2=CC=CC=C2 | Al | AlSi | 0.5 | 0 | 1.5e-05 | 49.2
N=C(NC1=CC=C(C=C1)Cl)SC(O)C2=CC=CC=C2 | Al | AlSi | 0.5 | 0 | 2e-05 | 51.6
N=C(NC1=CC=C(C=C1)Br)SC(O)C2=CC=CC=C2 | Al | AlSi | 0.5 | 0 | 1e-06 | 27.3
N=C(NC1=CC=C(C=C1)Br)SC(O)C2=CC=CC=C2 | Al | AlSi | 0.5 | 0 | 5e-06 | 28.9
N=C(NC1=CC=C(C=C1)Br)SC(O)C2=CC=CC=C2 | Al | AlSi | 0.5 | 0 | 1e-05 | 35.4
N=C(NC1=CC=C(C=C1)Br)SC(O)C2=CC=CC=C2 | Al | AlSi | 0.5 | 0 | 1.5e-05 | 37.7
N=C(NC1=CC=C(C=C1)Br)SC(O)C2=CC=CC=C2 | Al | AlSi | 0.5 | 0 | 2e-05 | 40.3
C1=CC=C(C=C1)C(=O)SC(=N)NC2=CC=C(C=C2)OC | Al | AlSi | 0.5 | 0 | 1e-06 | 95.9
C1=CC=C(C=C1)C(=O)SC(=N)NC2=CC=C(C=C2)OC | Al | AlSi | 0.5 | 0 | 5e-06 | 96.5
C1=CC=C(C=C1)C(=O)SC(=N)NC2=CC=C(C=C2)OC | Al | AlSi | 0.5 | 0 | 1e-05 | 96.9
C1=CC=C(C=C1)C(=O)SC(=N)NC2=CC=C(C=C2)OC | Al | AlSi | 0.5 | 0 | 1.5e-05 | 97.3
C1=CC=C(C=C1)C(=O)SC(=N)NC2=CC=C(C=C2)OC | Al | AlSi | 0.5 | 0 | 2e-05 | 97.6
C1=CC=C(C=C1)C(=O)SC(=N)NC2=CC=C(C=C2)C | Al | AlSi | 0.5 | 0 | 1e-06 | 90.6
C1=CC=C(C=C1)C(=O)SC(=N)NC2=CC=C(C=C2)C | Al | AlSi | 0.5 | 0 | 5e-06 | 91.3
C1=CC=C(C=C1)C(=O)SC(=N)NC2=CC=C(C=C2)C | Al | AlSi | 0.5 | 0 | 1e-05 | 92.2
C1=CC=C(C=C1)C(=O)SC(=N)NC2=CC=C(C=C2)C | Al | AlSi | 0.5 | 0 | 1.5e-05 | 92.6
C1=CC=C(C=C1)C(=O)SC(=N)NC2=CC=C(C=C2)C | Al | AlSi | 0.5 | 0 | 2e-05 | 93.2
C1=CC=C(C=C1)C(=O)SC(=N)N | Al | AlSi | 0.5 | 0 | 1e-06 | 81.6
C1=CC=C(C=C1)C(=O)SC(=N)N | Al | AlSi | 0.5 | 0 | 5e-06 | 84.8
C1=CC=C(C=C1)C(=O)SC(=N)N | Al | AlSi | 0.5 | 0 | 1e-05 | 86.9
C1=CC=C(C=C1)C(=O)SC(=N)N | Al | AlSi | 0.5 | 0 | 1.5e-05 | 88.1
C1=CC=C(C=C1)C(=O)SC(=N)N | Al | AlSi | 0.5 | 0 | 2e-05 | 88.9
N=C(NC1=CC=C(C=C1)Cl)SC(O)C2=CC=CC=C2 | Al | AlSi | 0.5 | 0 | 1e-06 | 66
N=C(NC1=CC=C(C=C1)Cl)SC(O)C2=CC=CC=C2 | Al | AlSi | 0.5 | 0 | 5e-06 | 73.5
N=C(NC1=CC=C(C=C1)Cl)SC(O)C2=CC=CC=C2 | Al | AlSi | 0.5 | 0 | 1e-05 | 77.3
N=C(NC1=CC=C(C=C1)Cl)SC(O)C2=CC=CC=C2 | Al | AlSi | 0.5 | 0 | 1.5e-05 | 78.7
N=C(NC1=CC=C(C=C1)Cl)SC(O)C2=CC=CC=C2 | Al | AlSi | 0.5 | 0 | 2e-05 | 80.2
N=C(NC1=CC=C(C=C1)Br)SC(O)C2=CC=CC=C2 | Al | AlSi | 0.5 | 0 | 1e-06 | 41.4
N=C(NC1=CC=C(C=C1)Br)SC(O)C2=CC=CC=C2 | Al | AlSi | 0.5 | 0 | 5e-06 | 44.3
N=C(NC1=CC=C(C=C1)Br)SC(O)C2=CC=CC=C2 | Al | AlSi | 0.5 | 0 | 1e-05 | 49.7
N=C(NC1=CC=C(C=C1)Br)SC(O)C2=CC=CC=C2 | Al | AlSi | 0.5 | 0 | 1.5e-05 | 54.6
N=C(NC1=CC=C(C=C1)Br)SC(O)C2=CC=CC=C2 | Al | AlSi | 0.5 | 0 | 2e-05 | 55.9
C1=CC=C(C=C1)C(=O)SC(=N)NC2=CC=C(C=C2)OC | Al | AlSi | 0.5 | 0 | 1e-06 | 64.7
C1=CC=C(C=C1)C(=O)SC(=N)NC2=CC=C(C=C2)OC | Al | AlSi | 0.5 | 0 | 5e-06 | 66.8
C1=CC=C(C=C1)C(=O)SC(=N)NC2=CC=C(C=C2)OC | Al | AlSi | 0.5 | 0 | 1e-05 | 77.2
C1=CC=C(C=C1)C(=O)SC(=N)NC2=CC=C(C=C2)OC | Al | AlSi | 0.5 | 0 | 1.5e-05 | 82.6
C1=CC=C(C=C1)C(=O)SC(=N)NC2=CC=C(C=C2)OC | Al | AlSi | 0.5 | 0 | 2e-05 | 91.2
C1=CC=C(C=C1)C(=O)SC(=N)NC2=CC=C(C=C2)C | Al | AlSi | 0.5 | 0 | 1e-06 | 60.2
C1=CC=C(C=C1)C(=O)SC(=N)NC2=CC=C(C=C2)C | Al | AlSi | 0.5 | 0 | 5e-06 | 66.3
C1=CC=C(C=C1)C(=O)SC(=N)NC2=CC=C(C=C2)C | Al | AlSi | 0.5 | 0 | 1e-05 | 67.8
C1=CC=C(C=C1)C(=O)SC(=N)NC2=CC=C(C=C2)C | Al | AlSi | 0.5 | 0 | 1.5e-05 | 70.3
C1=CC=C(C=C1)C(=O)SC(=N)NC2=CC=C(C=C2)C | Al | AlSi | 0.5 | 0 | 2e-05 | 73.6
C1=CC=C(C=C1)C(=O)SC(=N)N | Al | AlSi | 0.5 | 0 | 1e-06 | 58.4
C1=CC=C(C=C1)C(=O)SC(=N)N | Al | AlSi | 0.5 | 0 | 5e-06 | 60.2
C1=CC=C(C=C1)C(=O)SC(=N)N | Al | AlSi | 0.5 | 0 | 1e-05 | 65.6
C1=CC=C(C=C1)C(=O)SC(=N)N | Al | AlSi | 0.5 | 0 | 1.5e-05 | 68.9
C1=CC=C(C=C1)C(=O)SC(=N)N | Al | AlSi | 0.5 | 0 | 2e-05 | 71.7
N=C(NC1=CC=C(C=C1)Cl)SC(O)C2=CC=CC=C2 | Al | AlSi | 0.5 | 0 | 1e-06 | 47.4
N=C(NC1=CC=C(C=C1)Cl)SC(O)C2=CC=CC=C2 | Al | AlSi | 0.5 | 0 | 5e-06 | 50.1
N=C(NC1=CC=C(C=C1)Cl)SC(O)C2=CC=CC=C2 | Al | AlSi | 0.5 | 0 | 1e-05 | 52.8
N=C(NC1=CC=C(C=C1)Cl)SC(O)C2=CC=CC=C2 | Al | AlSi | 0.5 | 0 | 1.5e-05 | 61.9
N=C(NC1=CC=C(C=C1)Cl)SC(O)C2=CC=CC=C2 | Al | AlSi | 0.5 | 0 | 2e-05 | 65.5
N=C(NC1=CC=C(C=C1)Br)SC(O)C2=CC=CC=C2 | Al | AlSi | 0.5 | 0 | 1e-06 | 26.6
N=C(NC1=CC=C(C=C1)Br)SC(O)C2=CC=CC=C2 | Al | AlSi | 0.5 | 0 | 5e-06 | 30.3
N=C(NC1=CC=C(C=C1)Br)SC(O)C2=CC=CC=C2 | Al | AlSi | 0.5 | 0 | 1e-05 | 33.4
N=C(NC1=CC=C(C=C1)Br)SC(O)C2=CC=CC=C2 | Al | AlSi | 0.5 | 0 | 1.5e-05 | 35.7
N=C(NC1=CC=C(C=C1)Br)SC(O)C2=CC=CC=C2 | Al | AlSi | 0.5 | 0 | 2e-05 | 37.9
C1=CC=C(C=C1)C(=O)SC(=N)NC2=CC=C(C=C2)OC | Al | AlSi | 0.5 | 0 | 1e-06 | 57.9
C1=CC=C(C=C1)C(=O)SC(=N)NC2=CC=C(C=C2)OC | Al | AlSi | 0.5 | 0 | 5e-06 | 65.4
C1=CC=C(C=C1)C(=O)SC(=N)NC2=CC=C(C=C2)OC | Al | AlSi | 0.5 | 0 | 1e-05 | 71.3
C1=CC=C(C=C1)C(=O)SC(=N)NC2=CC=C(C=C2)OC | Al | AlSi | 0.5 | 0 | 1.5e-05 | 78.2
C1=CC=C(C=C1)C(=O)SC(=N)NC2=CC=C(C=C2)OC | Al | AlSi | 0.5 | 0 | 2e-05 | 82.7
C1=CC=C(C=C1)C(=O)SC(=N)NC2=CC=C(C=C2)C | Al | AlSi | 0.5 | 0 | 1e-06 | 43.3
C1=CC=C(C=C1)C(=O)SC(=N)NC2=CC=C(C=C2)C | Al | AlSi | 0.5 | 0 | 5e-06 | 46.1
C1=CC=C(C=C1)C(=O)SC(=N)NC2=CC=C(C=C2)C | Al | AlSi | 0.5 | 0 | 1e-05 | 47.7
C1=CC=C(C=C1)C(=O)SC(=N)NC2=CC=C(C=C2)C | Al | AlSi | 0.5 | 0 | 1.5e-05 | 53.2
C1=CC=C(C=C1)C(=O)SC(=N)NC2=CC=C(C=C2)C | Al | AlSi | 0.5 | 0 | 2e-05 | 57.4
C1=CC=C(C=C1)C(=O)SC(=N)N | Al | AlSi | 0.5 | 0 | 1e-06 | 33.9
C1=CC=C(C=C1)C(=O)SC(=N)N | Al | AlSi | 0.5 | 0 | 5e-06 | 37.4
C1=CC=C(C=C1)C(=O)SC(=N)N | Al | AlSi | 0.5 | 0 | 1e-05 | 39.5
C1=CC=C(C=C1)C(=O)SC(=N)N | Al | AlSi | 0.5 | 0 | 1.5e-05 | 40.7
C1=CC=C(C=C1)C(=O)SC(=N)N | Al | AlSi | 0.5 | 0 | 2e-05 | 42.2
N=C(NC1=CC=C(C=C1)Cl)SC(O)C2=CC=CC=C2 | Al | AlSi | 0.5 | 0 | 1e-06 | 30.6
N=C(NC1=CC=C(C=C1)Cl)SC(O)C2=CC=CC=C2 | Al | AlSi | 0.5 | 0 | 5e-06 | 33.5
N=C(NC1=CC=C(C=C1)Cl)SC(O)C2=CC=CC=C2 | Al | AlSi | 0.5 | 0 | 1e-05 | 35.9
N=C(NC1=CC=C(C=C1)Cl)SC(O)C2=CC=CC=C2 | Al | AlSi | 0.5 | 0 | 1.5e-05 | 39.5
N=C(NC1=CC=C(C=C1)Cl)SC(O)C2=CC=CC=C2 | Al | AlSi | 0.5 | 0 | 2e-05 | 40.8
N=C(NC1=CC=C(C=C1)Br)SC(O)C2=CC=CC=C2 | Al | AlSi | 0.5 | 0 | 1e-06 | 24.5
N=C(NC1=CC=C(C=C1)Br)SC(O)C2=CC=CC=C2 | Al | AlSi | 0.5 | 0 | 5e-06 | 27.8
N=C(NC1=CC=C(C=C1)Br)SC(O)C2=CC=CC=C2 | Al | AlSi | 0.5 | 0 | 1e-05 | 29.9
N=C(NC1=CC=C(C=C1)Br)SC(O)C2=CC=CC=C2 | Al | AlSi | 0.5 | 0 | 1.5e-05 | 32
N=C(NC1=CC=C(C=C1)Br)SC(O)C2=CC=CC=C2 | Al | AlSi | 0.5 | 0 | 2e-05 | 34.3
C1=CC=C(C=C1)C(=O)SC(=N)NC2=CC=C(C=C2)OC | Al | AlSi | 0.5 | 0 | 1e-06 | 55.6
C1=CC=C(C=C1)C(=O)SC(=N)NC2=CC=C(C=C2)OC | Al | AlSi | 0.5 | 0 | 5e-06 | 64.1
C1=CC=C(C=C1)C(=O)SC(=N)NC2=CC=C(C=C2)OC | Al | AlSi | 0.5 | 0 | 1e-05 | 69.4
C1=CC=C(C=C1)C(=O)SC(=N)NC2=CC=C(C=C2)OC | Al | AlSi | 0.5 | 0 | 1.5e-05 | 73
C1=CC=C(C=C1)C(=O)SC(=N)NC2=CC=C(C=C2)OC | Al | AlSi | 0.5 | 0 | 2e-05 | 79.6
C1=CC=C(C=C1)C(=O)SC(=N)NC2=CC=C(C=C2)C | Al | AlSi | 0.5 | 0 | 1e-06 | 40.4
C1=CC=C(C=C1)C(=O)SC(=N)NC2=CC=C(C=C2)C | Al | AlSi | 0.5 | 0 | 5e-06 | 43.9
C1=CC=C(C=C1)C(=O)SC(=N)NC2=CC=C(C=C2)C | Al | AlSi | 0.5 | 0 | 1e-05 | 45.2
C1=CC=C(C=C1)C(=O)SC(=N)NC2=CC=C(C=C2)C | Al | AlSi | 0.5 | 0 | 1.5e-05 | 51.3
C1=CC=C(C=C1)C(=O)SC(=N)NC2=CC=C(C=C2)C | Al | AlSi | 0.5 | 0 | 2e-05 | 53.5
C1=CC=C(C=C1)C(=O)SC(=N)N | Al | AlSi | 0.5 | 0 | 1e-06 | 32.9
C1=CC=C(C=C1)C(=O)SC(=N)N | Al | AlSi | 0.5 | 0 | 5e-06 | 35.3
C1=CC=C(C=C1)C(=O)SC(=N)N | Al | AlSi | 0.5 | 0 | 1e-05 | 37.4
C1=CC=C(C=C1)C(=O)SC(=N)N | Al | AlSi | 0.5 | 0 | 1.5e-05 | 38.5
C1=CC=C(C=C1)C(=O)SC(=N)N | Al | AlSi | 0.5 | 0 | 2e-05 | 39.9
N=C(NC1=CC=C(C=C1)Cl)SC(O)C2=CC=CC=C2 | Al | AlSi | 0.5 | 0 | 1e-06 | 28
N=C(NC1=CC=C(C=C1)Cl)SC(O)C2=CC=CC=C2 | Al | AlSi | 0.5 | 0 | 5e-06 | 29.8
N=C(NC1=CC=C(C=C1)Cl)SC(O)C2=CC=CC=C2 | Al | AlSi | 0.5 | 0 | 1e-05 | 31.5
N=C(NC1=CC=C(C=C1)Cl)SC(O)C2=CC=CC=C2 | Al | AlSi | 0.5 | 0 | 1.5e-05 | 36.3
N=C(NC1=CC=C(C=C1)Cl)SC(O)C2=CC=CC=C2 | Al | AlSi | 0.5 | 0 | 2e-05 | 38.5
N=C(NC1=CC=C(C=C1)Br)SC(O)C2=CC=CC=C2 | Al | AlSi | 0.5 | 0 | 1e-06 | 21.7
N=C(NC1=CC=C(C=C1)Br)SC(O)C2=CC=CC=C2 | Al | AlSi | 0.5 | 0 | 5e-06 | 25.5
N=C(NC1=CC=C(C=C1)Br)SC(O)C2=CC=CC=C2 | Al | AlSi | 0.5 | 0 | 1e-05 | 26.7
N=C(NC1=CC=C(C=C1)Br)SC(O)C2=CC=CC=C2 | Al | AlSi | 0.5 | 0 | 1.5e-05 | 28.8
N=C(NC1=CC=C(C=C1)Br)SC(O)C2=CC=CC=C2 | Al | AlSi | 0.5 | 0 | 2e-05 | 31.9
C1=CC=C(C=C1)C(=O)SC(=N)NC2=CC=C(C=C2)OC | Al | AlSi | 0.5 | 0 | 1e-06 | 53.6
C1=CC=C(C=C1)C(=O)SC(=N)NC2=CC=C(C=C2)OC | Al | AlSi | 0.5 | 0 | 5e-06 | 60.9
C1=CC=C(C=C1)C(=O)SC(=N)NC2=CC=C(C=C2)OC | Al | AlSi | 0.5 | 0 | 1e-05 | 66.5
C1=CC=C(C=C1)C(=O)SC(=N)NC2=CC=C(C=C2)OC | Al | AlSi | 0.5 | 0 | 1.5e-05 | 68.8
C1=CC=C(C=C1)C(=O)SC(=N)NC2=CC=C(C=C2)OC | Al | AlSi | 0.5 | 0 | 2e-05 | 75.6
C1=CC=C(C=C1)C(=O)SC(=N)NC2=CC=C(C=C2)C | Al | AlSi | 0.5 | 0 | 1e-06 | 38.3
C1=CC=C(C=C1)C(=O)SC(=N)NC2=CC=C(C=C2)C | Al | AlSi | 0.5 | 0 | 5e-06 | 40.7
C1=CC=C(C=C1)C(=O)SC(=N)NC2=CC=C(C=C2)C | Al | AlSi | 0.5 | 0 | 1e-05 | 43.8
C1=CC=C(C=C1)C(=O)SC(=N)NC2=CC=C(C=C2)C | Al | AlSi | 0.5 | 0 | 1.5e-05 | 47.1
C1=CC=C(C=C1)C(=O)SC(=N)NC2=CC=C(C=C2)C | Al | AlSi | 0.5 | 0 | 2e-05 | 49.9
C1=CC=C(C=C1)C(=O)SC(=N)N | Al | AlSi | 0.5 | 0 | 1e-06 | 31.2
C1=CC=C(C=C1)C(=O)SC(=N)N | Al | AlSi | 0.5 | 0 | 5e-06 | 33
C1=CC=C(C=C1)C(=O)SC(=N)N | Al | AlSi | 0.5 | 0 | 1e-05 | 34.1
C1=CC=C(C=C1)C(=O)SC(=N)N | Al | AlSi | 0.5 | 0 | 1.5e-05 | 36.3
C1=CC=C(C=C1)C(=O)SC(=N)N | Al | AlSi | 0.5 | 0 | 2e-05 | 38
N=C(NC1=CC=C(C=C1)Cl)SC(O)C2=CC=CC=C2 | Al | AlSi | 0.5 | 0 | 1e-06 | 26.3
N=C(NC1=CC=C(C=C1)Cl)SC(O)C2=CC=CC=C2 | Al | AlSi | 0.5 | 0 | 5e-06 | 28.9
N=C(NC1=CC=C(C=C1)Cl)SC(O)C2=CC=CC=C2 | Al | AlSi | 0.5 | 0 | 1e-05 | 29.7
N=C(NC1=CC=C(C=C1)Cl)SC(O)C2=CC=CC=C2 | Al | AlSi | 0.5 | 0 | 1.5e-05 | 32.8
N=C(NC1=CC=C(C=C1)Cl)SC(O)C2=CC=CC=C2 | Al | AlSi | 0.5 | 0 | 2e-05 | 33.3
N=C(NC1=CC=C(C=C1)Br)SC(O)C2=CC=CC=C2 | Al | AlSi | 0.5 | 0 | 1e-06 | 19.3
N=C(NC1=CC=C(C=C1)Br)SC(O)C2=CC=CC=C2 | Al | AlSi | 0.5 | 0 | 5e-06 | 24
N=C(NC1=CC=C(C=C1)Br)SC(O)C2=CC=CC=C2 | Al | AlSi | 0.5 | 0 | 1e-05 | 25.1
N=C(NC1=CC=C(C=C1)Br)SC(O)C2=CC=CC=C2 | Al | AlSi | 0.5 | 0 | 1.5e-05 | 26.9
N=C(NC1=CC=C(C=C1)Br)SC(O)C2=CC=CC=C2 | Al | AlSi | 0.5 | 0 | 2e-05 | 28.2
C1=CC=C(C=C1)C(=O)SC(=N)NC2=CC=C(C=C2)OC | Al | AlSi | 0.5 | 0 | 1e-06 | 66.7
C1=CC=C(C=C1)C(=O)SC(=N)NC2=CC=C(C=C2)OC | Al | AlSi | 0.5 | 0 | 5e-06 | 71.6
C1=CC=C(C=C1)C(=O)SC(=N)NC2=CC=C(C=C2)OC | Al | AlSi | 0.5 | 0 | 1e-05 | 77.8
C1=CC=C(C=C1)C(=O)SC(=N)NC2=CC=C(C=C2)OC | Al | AlSi | 0.5 | 0 | 1.5e-05 | 81.5
C1=CC=C(C=C1)C(=O)SC(=N)NC2=CC=C(C=C2)OC | Al | AlSi | 0.5 | 0 | 2e-05 | 86.4
CCCCCCCCN(CC(=O)O[Na])CC(=O)O[Na] | Al | AA2024 | 24 | 7 | 1e-05 | 34.53
CCCCCCCCN(CC(=O)O[Na])CC(=O)O[Na] | Al | AA2024 | 24 | 7 | 5e-05 | 66.47
CCCCCCCCN(CC(=O)O[Na])CC(=O)O[Na] | Al | AA2024 | 24 | 7 | 0.0001 | 72.37
CCCCCCCCN(CC(=O)O[Na])CC(=O)O[Na] | Al | AA2024 | 24 | 7 | 0.0005 | 50.35
CCCCCCCCCCCCN(CC(=O)O[Na])CC(=O)O[Na] | Al | AA2024 | 24 | 7 | 1e-05 | 45.88
CCCCCCCCCCCCN(CC(=O)O[Na])CC(=O)O[Na] | Al | AA2024 | 24 | 7 | 5e-05 | 68.95
CCCCCCCCCCCCN(CC(=O)O[Na])CC(=O)O[Na] | Al | AA2024 | 24 | 7 | 0.0001 | 74.31
CCCCCCCCCCCCN(CC(=O)O[Na])CC(=O)O[Na] | Al | AA2024 | 24 | 7 | 0.0005 | 57.74
CCCCCCCCCCCCCCN(CC(=O)O[Na])CC(=O)O[Na] | Al | AA2024 | 24 | 7 | 1e-05 | 55.2
CCCCCCCCCCCCCCN(CC(=O)O[Na])CC(=O)O[Na] | Al | AA2024 | 24 | 7 | 5e-05 | 70.93
CCCCCCCCCCCCCCN(CC(=O)O[Na])CC(=O)O[Na] | Al | AA2024 | 24 | 7 | 0.0001 | 77.71
CCCCCCCCCCCCCCN(CC(=O)O[Na])CC(=O)O[Na] | Al | AA2024 | 24 | 7 | 0.0005 | 63.44
CCCCCCCCN(CC(=O)O[Na])CC(=O)O[Na] | Al | AA2024 | 24 | 7 | 1e-05 | 77.73
CCCCCCCCN(CC(=O)O[Na])CC(=O)O[Na] | Al | AA2024 | 24 | 7 | 5e-05 | 85.22
CCCCCCCCN(CC(=O)O[Na])CC(=O)O[Na] | Al | AA2024 | 24 | 7 | 0.0001 | 90.02
CCCCCCCCN(CC(=O)O[Na])CC(=O)O[Na] | Al | AA2024 | 24 | 7 | 0.0005 | 83.45
CCCCCCCCCCCCN(CC(=O)O[Na])CC(=O)O[Na] | Al | AA2024 | 24 | 7 | 1e-05 | 80.1
CCCCCCCCCCCCN(CC(=O)O[Na])CC(=O)O[Na] | Al | AA2024 | 24 | 7 | 5e-05 | 86.56
CCCCCCCCCCCCN(CC(=O)O[Na])CC(=O)O[Na] | Al | AA2024 | 24 | 7 | 0.0001 | 90.89
CCCCCCCCCCCCN(CC(=O)O[Na])CC(=O)O[Na] | Al | AA2024 | 24 | 7 | 0.0005 | 84.65
CCCCCCCCCCCCCCN(CC(=O)O[Na])CC(=O)O[Na] | Al | AA2024 | 24 | 7 | 1e-05 | 82.41
CCCCCCCCCCCCCCN(CC(=O)O[Na])CC(=O)O[Na] | Al | AA2024 | 24 | 7 | 5e-05 | 91.79
CCCCCCCCCCCCCCN(CC(=O)O[Na])CC(=O)O[Na] | Al | AA2024 | 24 | 7 | 0.0001 | 92.19
CCCCCCCCCCCCCCN(CC(=O)O[Na])CC(=O)O[Na] | Al | AA2024 | 24 | 7 | 0.0005 | 91.45
CCCCCCCCN(CC(=O)O[Na])CC(=O)O[Na] | Al | AA2024 | 24 | 7 | 1e-05 | 78.27
CCCCCCCCN(CC(=O)O[Na])CC(=O)O[Na] | Al | AA2024 | 24 | 7 | 5e-05 | 85.97
CCCCCCCCN(CC(=O)O[Na])CC(=O)O[Na] | Al | AA2024 | 24 | 7 | 0.0001 | 90.18
CCCCCCCCN(CC(=O)O[Na])CC(=O)O[Na] | Al | AA2024 | 24 | 7 | 0.0005 | 84.37
CCCCCCCCCCCCN(CC(=O)O[Na])CC(=O)O[Na] | Al | AA2024 | 24 | 7 | 1e-05 | 80.68
CCCCCCCCCCCCN(CC(=O)O[Na])CC(=O)O[Na] | Al | AA2024 | 24 | 7 | 5e-05 | 86.97
CCCCCCCCCCCCN(CC(=O)O[Na])CC(=O)O[Na] | Al | AA2024 | 24 | 7 | 0.0001 | 90.38
CCCCCCCCCCCCN(CC(=O)O[Na])CC(=O)O[Na] | Al | AA2024 | 24 | 7 | 0.0005 | 85.04
CCCCCCCCCCCCCCN(CC(=O)O[Na])CC(=O)O[Na] | Al | AA2024 | 24 | 7 | 1e-05 | 82.46
CCCCCCCCCCCCCCN(CC(=O)O[Na])CC(=O)O[Na] | Al | AA2024 | 24 | 7 | 5e-05 | 91.78
CCCCCCCCCCCCCCN(CC(=O)O[Na])CC(=O)O[Na] | Al | AA2024 | 24 | 7 | 0.0001 | 92.25
CCCCCCCCCCCCCCN(CC(=O)O[Na])CC(=O)O[Na] | Al | AA2024 | 24 | 7 | 0.0005 | 91.45
CC1(C(N2C(S1)C(C2=O)NC(=O)C(C3=CC=C(C=C3)O)N)C(=O)O)C | Al | AA2014 | 24 | 0 | 0.0001 | 16
CC1(C(N2C(S1)C(C2=O)NC(=O)C(C3=CC=C(C=C3)O)N)C(=O)O)C | Al | AA2014 | 24 | 0 | 0.0003 | 30
CC1(C(N2C(S1)C(C2=O)NC(=O)C(C3=CC=C(C=C3)O)N)C(=O)O)C | Al | AA2014 | 24 | 0 | 0.0004 | 43
CC1(C(N2C(S1)C(C2=O)NC(=O)C(C3=CC=C(C=C3)O)N)C(=O)O)C | Al | AA2014 | 24 | 0 | 0.0001 | 15
CC1(C(N2C(S1)C(C2=O)NC(=O)C(C3=CC=C(C=C3)O)N)C(=O)O)C | Al | AA2014 | 24 | 0 | 0.0003 | 29
CC1(C(N2C(S1)C(C2=O)NC(=O)C(C3=CC=C(C=C3)O)N)C(=O)O)C | Al | AA2014 | 24 | 0 | 0.0004 | 40
CC1(C(N2C(S1)C(C2=O)NC(=O)C(C3=CC=C(C=C3)O)N)C(=O)O)C | Al | AA2014 | 24 | 0 | 0.0001 | 30
CC1(C(N2C(S1)C(C2=O)NC(=O)C(C3=CC=C(C=C3)O)N)C(=O)O)C | Al | AA2014 | 24 | 0 | 0.0003 | 61
CC1(C(N2C(S1)C(C2=O)NC(=O)C(C3=CC=C(C=C3)O)N)C(=O)O)C | Al | AA2014 | 24 | 0 | 0.0004 | 73
CC1(C(N2C(S1)C(C2=O)NC(=O)C(C3=CC=C(C=C3)O)N)C(=O)O)C | Al | AA2014 | 24 | 0 | 0.0001 | 40
CC1(C(N2C(S1)C(C2=O)NC(=O)C(C3=CC=C(C=C3)O)N)C(=O)O)C | Al | AA2014 | 24 | 0 | 0.0003 | 55
CC1(C(N2C(S1)C(C2=O)NC(=O)C(C3=CC=C(C=C3)O)N)C(=O)O)C | Al | AA2014 | 24 | 0 | 0.0004 | 65
C1=CC=C(C=C1)C(C2=CC=CC=C2)(C3=CC=CC=C3Cl)N4C=CN=C4 | Al | AA1060 | 24 | 1 | 2e-05 | 58
C1=CC=C(C=C1)C(C2=CC=CC=C2)(C3=CC=CC=C3Cl)N4C=CN=C4 | Al | AA1060 | 24 | 1 | 4e-05 | 68
C1=CC=C(C=C1)C(C2=CC=CC=C2)(C3=CC=CC=C3Cl)N4C=CN=C4 | Al | AA1060 | 24 | 1 | 6e-05 | 76
C1=CC=C(C=C1)C(C2=CC=CC=C2)(C3=CC=CC=C3Cl)N4C=CN=C4 | Al | AA1060 | 24 | 1 | 8e-05 | 82
C1=CC=C(C=C1)C(C2=CC=CC=C2)(C3=CC=CC=C3Cl)N4C=CN=C4 | Al | AA1060 | 24 | 1 | 0.0001 | 88
C1=CC=C(C=C1)C(C2=CC=CC=C2)(C3=CC=CC=C3Cl)N4C=CN=C4 | Al | AA1060 | 24 | 1 | 2e-05 | 36
C1=CC=C(C=C1)C(C2=CC=CC=C2)(C3=CC=CC=C3Cl)N4C=CN=C4 | Al | AA1060 | 24 | 1 | 4e-05 | 39
C1=CC=C(C=C1)C(C2=CC=CC=C2)(C3=CC=CC=C3Cl)N4C=CN=C4 | Al | AA1060 | 24 | 1 | 6e-05 | 42
C1=CC=C(C=C1)C(C2=CC=CC=C2)(C3=CC=CC=C3Cl)N4C=CN=C4 | Al | AA1060 | 24 | 1 | 8e-05 | 44
C1=CC=C(C=C1)C(C2=CC=CC=C2)(C3=CC=CC=C3Cl)N4C=CN=C4 | Al | AA1060 | 24 | 1 | 0.0001 | 46
C1=CC(=C(C=C1F)F)C(CN2C=NC=N2)(CN3C=NC=N3)O | Al | AA1060 | 24 | 1 | 2e-05 | 52
C1=CC(=C(C=C1F)F)C(CN2C=NC=N2)(CN3C=NC=N3)O | Al | AA1060 | 24 | 1 | 4e-05 | 64
C1=CC(=C(C=C1F)F)C(CN2C=NC=N2)(CN3C=NC=N3)O | Al | AA1060 | 24 | 1 | 6e-05 | 70
C1=CC(=C(C=C1F)F)C(CN2C=NC=N2)(CN3C=NC=N3)O | Al | AA1060 | 24 | 1 | 8e-05 | 76
C1=CC(=C(C=C1F)F)C(CN2C=NC=N2)(CN3C=NC=N3)O | Al | AA1060 | 24 | 1 | 0.0001 | 82
C1=CC(=C(C=C1F)F)C(CN2C=NC=N2)(CN3C=NC=N3)O | Al | AA1060 | 24 | 1 | 2e-05 | 19
C1=CC(=C(C=C1F)F)C(CN2C=NC=N2)(CN3C=NC=N3)O | Al | AA1060 | 24 | 1 | 4e-05 | 21
C1=CC(=C(C=C1F)F)C(CN2C=NC=N2)(CN3C=NC=N3)O | Al | AA1060 | 24 | 1 | 6e-05 | 22
C1=CC(=C(C=C1F)F)C(CN2C=NC=N2)(CN3C=NC=N3)O | Al | AA1060 | 24 | 1 | 8e-05 | 25
C1=CC(=C(C=C1F)F)C(CN2C=NC=N2)(CN3C=NC=N3)O | Al | AA1060 | 24 | 1 | 0.0001 | 27
OC1=C(C=CC=C1)C=NC2=CC=C(C=C2)N=NC3=C(C=CC=C3)N=CC4=C(C=CC=C4)O | Al | Al | 1 | 13 | 0.001 | 29.4
OC1=C(C=CC=C1)C=NC2=CC=C(C=C2)N=NC3=C(C=CC=C3)N=CC4=C(C=CC=C4)O | Al | Al | 1 | 13 | 0.005 | 39.8
OC1=C(C=CC=C1)C=NC2=CC=C(C=C2)N=NC3=C(C=CC=C3)N=CC4=C(C=CC=C4)O | Al | Al | 1 | 13 | 0.01 | 45.5
OC1=C(C=CC=C1)C=NC2=CC=C(C=C2)N=NC3=C(C=CC=C3)N=CC4=C(C=CC=C4)O | Al | Al | 1 | 13 | 0.001 | 30.8
OC1=C(C=CC=C1)C=NC2=CC=C(C=C2)N=NC3=C(C=CC=C3)N=CC4=C(C=CC=C4)O | Al | Al | 1 | 13 | 0.005 | 40.9
OC1=C(C=CC=C1)C=NC2=CC=C(C=C2)N=NC3=C(C=CC=C3)N=CC4=C(C=CC=C4)O | Al | Al | 1 | 13 | 0.01 | 46.4
OC1=C(C=CC=C1)C=NC2=CC=C(C=C2)N=NC3=C(C=CC=C3)N=CC4=C(C=CC=C4)O | Al | Al | 1 | 13 | 0.001 | 28.9
OC1=C(C=CC=C1)C=NC2=CC=C(C=C2)N=NC3=C(C=CC=C3)N=CC4=C(C=CC=C4)O | Al | Al | 1 | 13 | 0.005 | 39.4
OC1=C(C=CC=C1)C=NC2=CC=C(C=C2)N=NC3=C(C=CC=C3)N=CC4=C(C=CC=C4)O | Al | Al | 1 | 13 | 0.01 | 49.3
C(C(CO)([N+](=O)[O-])Br)O | Al | Al | 0.25 | 0.3 | 0.02 | 96.2
C(C(CO)([N+](=O)[O-])Br)O | Al | Al | 0.5 | 0.3 | 0.02 | 95.8
C(C(CO)([N+](=O)[O-])Br)O | Al | Al | 0.75 | 0.3 | 0.02 | 93.1
C(C(CO)([N+](=O)[O-])Br)O | Al | Al | 1 | 0.3 | 0.02 | 91.4
C(C(CO)([N+](=O)[O-])Br)O | Al | Al | 1 | 0.3 | 0.02 | 94
C(C(CO)([N+](=O)[O-])Br)O | Al | Al | 1 | 0.3 | 0.02 | 86
C(C(CO)([N+](=O)[O-])Br)O | Al | Al | 1 | 0.3 | 0.02 | 77.56
C(C(CO)([N+](=O)[O-])Br)O | Al | Al | 1 | 0.3 | 0.02 | 77.9
C(C(CO)([N+](=O)[O-])Br)O | Al | Al | 1 | 0.3 | 0.005 | 78.9
C(C(CO)([N+](=O)[O-])Br)O | Al | Al | 1 | 0.3 | 0.01 | 83.89
C(C(CO)([N+](=O)[O-])Br)O | Al | Al | 1 | 0.3 | 0.015 | 86.11
C(C(CO)([N+](=O)[O-])Br)O | Al | Al | 1 | 0.3 | 0.02 | 93.89
C(C(CO)([N+](=O)[O-])Br)O | Al | Al | 1 | 0.3 | 0.005 | 77.25
C(C(CO)([N+](=O)[O-])Br)O | Al | Al | 1 | 0.3 | 0.01 | 79.53
C(C(CO)([N+](=O)[O-])Br)O | Al | Al | 1 | 0.3 | 0.015 | 80.75
C(C(CO)([N+](=O)[O-])Br)O | Al | Al | 1 | 0.3 | 0.02 | 87.75
C(C(CO)([N+](=O)[O-])Br)O | Al | Al | 1 | 0.3 | 0.02 | 84.68
C(C(CO)([N+](=O)[O-])Br)O | Al | Al | 1 | 0.3 | 0.02 | 76.03
C(C(CO)([N+](=O)[O-])Br)O | Al | Al | 1 | 0.3 | 0.02 | 66.8
C(C(CO)([N+](=O)[O-])Br)O | Al | Al | 1 | 0.3 | 0.02 | 59.02
CN1C=NC2=C1C(=O)N(C(=O)N2C)C | Al | AA2017A | 1 | 7 | 1e-05 | 55.9
CN1C=NC2=C1C(=O)N(C(=O)N2C)C | Al | AA2017A | 1 | 7 | 0.001 | 75.98
CN1C=NC2=C1C(=O)N(C(=O)N2C)C | Al | AA2017A | 1 | 7 | 1e-05 | 55.97
CN1C=NC2=C1C(=O)N(C(=O)N2C)C | Al | AA2017A | 1 | 7 | 5e-05 | 61.66
CN1C=NC2=C1C(=O)N(C(=O)N2C)C | Al | AA2017A | 1 | 7 | 0.0001 | 64.84
CN1C=NC2=C1C(=O)N(C(=O)N2C)C | Al | AA2017A | 1 | 7 | 0.0005 | 70.4
CN1C=NC2=C1C(=O)N(C(=O)N2C)C | Al | AA2017A | 1 | 7 | 0.001 | 74.2
N.N.[N+](=O)(O)[O-].[N+](=O)(O)[O-].[N+](=O)([O-])[O-].[N+](=O)([O-])[O-].[N+](=O)([O-])[O-].O.O.O.O.[Ce+3] | Al | AA2024 | 2 | 3.3 | 0.01 | -291
N.N.[N+](=O)(O)[O-].[N+](=O)(O)[O-].[N+](=O)([O-])[O-].[N+](=O)([O-])[O-].[N+](=O)([O-])[O-].O.O.O.O.[Ce+3] | Al | AA2024 | 2 | 4.4 | 0.001 | 3.7
N.N.[N+](=O)(O)[O-].[N+](=O)(O)[O-].[N+](=O)([O-])[O-].[N+](=O)([O-])[O-].[N+](=O)([O-])[O-].O.O.O.O.[Ce+3] | Al | AA2024 | 2 | 5.4 | 0.0001 | 64.8
N.N.[N+](=O)(O)[O-].[N+](=O)(O)[O-].[N+](=O)([O-])[O-].[N+](=O)([O-])[O-].[N+](=O)([O-])[O-].O.O.O.O.[Ce+3] | Al | AA2024 | 2 | 5.5 | 5e-05 | 37.7
N.N.[N+](=O)(O)[O-].[N+](=O)(O)[O-].[N+](=O)([O-])[O-].[N+](=O)([O-])[O-].[N+](=O)([O-])[O-].O.O.O.O.[Ce+3] | Al | AA2024 | 2 | 5.6 | 1e-05 | 1.9
N.N.[N+](=O)(O)[O-].[N+](=O)(O)[O-].[N+](=O)([O-])[O-].[N+](=O)([O-])[O-].[N+](=O)([O-])[O-].O.O.O.O.[Ce+3] | Al | AA2024 | 6 | 3.3 | 0.01 | -227
N.N.[N+](=O)(O)[O-].[N+](=O)(O)[O-].[N+](=O)([O-])[O-].[N+](=O)([O-])[O-].[N+](=O)([O-])[O-].O.O.O.O.[Ce+3] | Al | AA2024 | 6 | 4.4 | 0.001 | 40.9
N.N.[N+](=O)(O)[O-].[N+](=O)(O)[O-].[N+](=O)([O-])[O-].[N+](=O)([O-])[O-].[N+](=O)([O-])[O-].O.O.O.O.[Ce+3] | Al | AA2024 | 6 | 5.4 | 0.0001 | 69.2
N.N.[N+](=O)(O)[O-].[N+](=O)(O)[O-].[N+](=O)([O-])[O-].[N+](=O)([O-])[O-].[N+](=O)([O-])[O-].O.O.O.O.[Ce+3] | Al | AA2024 | 6 | 5.5 | 5e-05 | 51
N.N.[N+](=O)(O)[O-].[N+](=O)(O)[O-].[N+](=O)([O-])[O-].[N+](=O)([O-])[O-].[N+](=O)([O-])[O-].O.O.O.O.[Ce+3] | Al | AA2024 | 6 | 5.6 | 1e-05 | 13.4
N.N.[N+](=O)(O)[O-].[N+](=O)(O)[O-].[N+](=O)([O-])[O-].[N+](=O)([O-])[O-].[N+](=O)([O-])[O-].O.O.O.O.[Ce+3] | Al | AA2024 | 24 | 3.3 | 0.01 | -109
N.N.[N+](=O)(O)[O-].[N+](=O)(O)[O-].[N+](=O)([O-])[O-].[N+](=O)([O-])[O-].[N+](=O)([O-])[O-].O.O.O.O.[Ce+3] | Al | AA2024 | 24 | 4.4 | 0.001 | 66.9
N.N.[N+](=O)(O)[O-].[N+](=O)(O)[O-].[N+](=O)([O-])[O-].[N+](=O)([O-])[O-].[N+](=O)([O-])[O-].O.O.O.O.[Ce+3] | Al | AA2024 | 24 | 5.4 | 0.0001 | 78.9
N.N.[N+](=O)(O)[O-].[N+](=O)(O)[O-].[N+](=O)([O-])[O-].[N+](=O)([O-])[O-].[N+](=O)([O-])[O-].O.O.O.O.[Ce+3] | Al | AA2024 | 24 | 5.5 | 5e-05 | 85.2
N.N.[N+](=O)(O)[O-].[N+](=O)(O)[O-].[N+](=O)([O-])[O-].[N+](=O)([O-])[O-].[N+](=O)([O-])[O-].O.O.O.O.[Ce+3] | Al | AA2024 | 24 | 5.6 | 1e-05 | 48.3
N.N.[N+](=O)(O)[O-].[N+](=O)(O)[O-].[N+](=O)([O-])[O-].[N+](=O)([O-])[O-].[N+](=O)([O-])[O-].O.O.O.O.[Ce+3] | Al | AA2024 | 72 | 3.3 | 0.01 | 24.8
N.N.[N+](=O)(O)[O-].[N+](=O)(O)[O-].[N+](=O)([O-])[O-].[N+](=O)([O-])[O-].[N+](=O)([O-])[O-].O.O.O.O.[Ce+3] | Al | AA2024 | 72 | 4.4 | 0.001 | 83.3
N.N.[N+](=O)(O)[O-].[N+](=O)(O)[O-].[N+](=O)([O-])[O-].[N+](=O)([O-])[O-].[N+](=O)([O-])[O-].O.O.O.O.[Ce+3] | Al | AA2024 | 72 | 5.4 | 0.0001 | 89.9
N.N.[N+](=O)(O)[O-].[N+](=O)(O)[O-].[N+](=O)([O-])[O-].[N+](=O)([O-])[O-].[N+](=O)([O-])[O-].O.O.O.O.[Ce+3] | Al | AA2024 | 72 | 5.5 | 5e-05 | 88.1
N.N.[N+](=O)(O)[O-].[N+](=O)(O)[O-].[N+](=O)([O-])[O-].[N+](=O)([O-])[O-].[N+](=O)([O-])[O-].O.O.O.O.[Ce+3] | Al | AA2024 | 72 | 5.6 | 1e-05 | 80.7
N.N.[N+](=O)(O)[O-].[N+](=O)(O)[O-].[N+](=O)([O-])[O-].[N+](=O)([O-])[O-].[N+](=O)([O-])[O-].O.O.O.O.[Ce+3] | Al | AA2024 | 144 | 3.3 | 0.01 | 20.6
N.N.[N+](=O)(O)[O-].[N+](=O)(O)[O-].[N+](=O)([O-])[O-].[N+](=O)([O-])[O-].[N+](=O)([O-])[O-].O.O.O.O.[Ce+3] | Al | AA2024 | 144 | 4.4 | 0.001 | 88.9
N.N.[N+](=O)(O)[O-].[N+](=O)(O)[O-].[N+](=O)([O-])[O-].[N+](=O)([O-])[O-].[N+](=O)([O-])[O-].O.O.O.O.[Ce+3] | Al | AA2024 | 144 | 5.4 | 0.0001 | 90.1
N.N.[N+](=O)(O)[O-].[N+](=O)(O)[O-].[N+](=O)([O-])[O-].[N+](=O)([O-])[O-].[N+](=O)([O-])[O-].O.O.O.O.[Ce+3] | Al | AA2024 | 144 | 5.5 | 5e-05 | 80.3
N.N.[N+](=O)(O)[O-].[N+](=O)(O)[O-].[N+](=O)([O-])[O-].[N+](=O)([O-])[O-].[N+](=O)([O-])[O-].O.O.O.O.[Ce+3] | Al | AA2024 | 144 | 5.6 | 1e-05 | 57.5
[NH4+].[NH4+].[N+](=O)([O-])[O-].[N+](=O)([O-])[O-].[N+](=O)([O-])[O-].[N+](=O)([O-])[O-].[N+](=O)([O-])[O-].[N+](=O)([O-])[O-].[Ce+4] | Al | AA2024 | 2 | 4.4 | 0.001 | -1760
[NH4+].[NH4+].[N+](=O)([O-])[O-].[N+](=O)([O-])[O-].[N+](=O)([O-])[O-].[N+](=O)([O-])[O-].[N+](=O)([O-])[O-].[N+](=O)([O-])[O-].[Ce+4] | Al | AA2024 | 2 | 5.4 | 0.0001 | -131
[NH4+].[NH4+].[N+](=O)([O-])[O-].[N+](=O)([O-])[O-].[N+](=O)([O-])[O-].[N+](=O)([O-])[O-].[N+](=O)([O-])[O-].[N+](=O)([O-])[O-].[Ce+4] | Al | AA2024 | 2 | 5.5 | 5e-05 | -26.8
[NH4+].[NH4+].[N+](=O)([O-])[O-].[N+](=O)([O-])[O-].[N+](=O)([O-])[O-].[N+](=O)([O-])[O-].[N+](=O)([O-])[O-].[N+](=O)([O-])[O-].[Ce+4] | Al | AA2024 | 2 | 5.6 | 1e-05 | 4.3
[NH4+].[NH4+].[N+](=O)([O-])[O-].[N+](=O)([O-])[O-].[N+](=O)([O-])[O-].[N+](=O)([O-])[O-].[N+](=O)([O-])[O-].[N+](=O)([O-])[O-].[Ce+4] | Al | AA2024 | 6 | 4.4 | 0.001 | -913
[NH4+].[NH4+].[N+](=O)([O-])[O-].[N+](=O)([O-])[O-].[N+](=O)([O-])[O-].[N+](=O)([O-])[O-].[N+](=O)([O-])[O-].[N+](=O)([O-])[O-].[Ce+4] | Al | AA2024 | 6 | 5.4 | 0.0001 | -82.8
[NH4+].[NH4+].[N+](=O)([O-])[O-].[N+](=O)([O-])[O-].[N+](=O)([O-])[O-].[N+](=O)([O-])[O-].[N+](=O)([O-])[O-].[N+](=O)([O-])[O-].[Ce+4] | Al | AA2024 | 6 | 5.5 | 5e-05 | 24.3
[NH4+].[NH4+].[N+](=O)([O-])[O-].[N+](=O)([O-])[O-].[N+](=O)([O-])[O-].[N+](=O)([O-])[O-].[N+](=O)([O-])[O-].[N+](=O)([O-])[O-].[Ce+4] | Al | AA2024 | 6 | 5.6 | 1e-05 | 29.1
[NH4+].[NH4+].[N+](=O)([O-])[O-].[N+](=O)([O-])[O-].[N+](=O)([O-])[O-].[N+](=O)([O-])[O-].[N+](=O)([O-])[O-].[N+](=O)([O-])[O-].[Ce+4] | Al | AA2024 | 24 | 3.3 | 0.01 | -1569
[NH4+].[NH4+].[N+](=O)([O-])[O-].[N+](=O)([O-])[O-].[N+](=O)([O-])[O-].[N+](=O)([O-])[O-].[N+](=O)([O-])[O-].[N+](=O)([O-])[O-].[Ce+4] | Al | AA2024 | 24 | 4.4 | 0.001 | -716
[NH4+].[NH4+].[N+](=O)([O-])[O-].[N+](=O)([O-])[O-].[N+](=O)([O-])[O-].[N+](=O)([O-])[O-].[N+](=O)([O-])[O-].[N+](=O)([O-])[O-].[Ce+4] | Al | AA2024 | 24 | 5.4 | 0.0001 | 0.96
[NH4+].[NH4+].[N+](=O)([O-])[O-].[N+](=O)([O-])[O-].[N+](=O)([O-])[O-].[N+](=O)([O-])[O-].[N+](=O)([O-])[O-].[N+](=O)([O-])[O-].[Ce+4] | Al | AA2024 | 24 | 5.5 | 5e-05 | 29.1
[NH4+].[NH4+].[N+](=O)([O-])[O-].[N+](=O)([O-])[O-].[N+](=O)([O-])[O-].[N+](=O)([O-])[O-].[N+](=O)([O-])[O-].[N+](=O)([O-])[O-].[Ce+4] | Al | AA2024 | 24 | 5.6 | 1e-05 | 53.5
[NH4+].[NH4+].[N+](=O)([O-])[O-].[N+](=O)([O-])[O-].[N+](=O)([O-])[O-].[N+](=O)([O-])[O-].[N+](=O)([O-])[O-].[N+](=O)([O-])[O-].[Ce+4] | Al | AA2024 | 72 | 3.3 | 0.01 | -1318
[NH4+].[NH4+].[N+](=O)([O-])[O-].[N+](=O)([O-])[O-].[N+](=O)([O-])[O-].[N+](=O)([O-])[O-].[N+](=O)([O-])[O-].[N+](=O)([O-])[O-].[Ce+4] | Al | AA2024 | 72 | 4.4 | 0.001 | -242
[NH4+].[NH4+].[N+](=O)([O-])[O-].[N+](=O)([O-])[O-].[N+](=O)([O-])[O-].[N+](=O)([O-])[O-].[N+](=O)([O-])[O-].[N+](=O)([O-])[O-].[Ce+4] | Al | AA2024 | 72 | 5.4 | 0.0001 | 67.5
[NH4+].[NH4+].[N+](=O)([O-])[O-].[N+](=O)([O-])[O-].[N+](=O)([O-])[O-].[N+](=O)([O-])[O-].[N+](=O)([O-])[O-].[N+](=O)([O-])[O-].[Ce+4] | Al | AA2024 | 72 | 5.5 | 5e-05 | 79.2
[NH4+].[NH4+].[N+](=O)([O-])[O-].[N+](=O)([O-])[O-].[N+](=O)([O-])[O-].[N+](=O)([O-])[O-].[N+](=O)([O-])[O-].[N+](=O)([O-])[O-].[Ce+4] | Al | AA2024 | 72 | 5.6 | 1e-05 | 63.7
[NH4+].[NH4+].[N+](=O)([O-])[O-].[N+](=O)([O-])[O-].[N+](=O)([O-])[O-].[N+](=O)([O-])[O-].[N+](=O)([O-])[O-].[N+](=O)([O-])[O-].[Ce+4] | Al | AA2024 | 144 | 3.3 | 0.01 | -1374
[NH4+].[NH4+].[N+](=O)([O-])[O-].[N+](=O)([O-])[O-].[N+](=O)([O-])[O-].[N+](=O)([O-])[O-].[N+](=O)([O-])[O-].[N+](=O)([O-])[O-].[Ce+4] | Al | AA2024 | 144 | 4.4 | 0.001 | -152
[NH4+].[NH4+].[N+](=O)([O-])[O-].[N+](=O)([O-])[O-].[N+](=O)([O-])[O-].[N+](=O)([O-])[O-].[N+](=O)([O-])[O-].[N+](=O)([O-])[O-].[Ce+4] | Al | AA2024 | 144 | 5.4 | 0.0001 | 14.2
[NH4+].[NH4+].[N+](=O)([O-])[O-].[N+](=O)([O-])[O-].[N+](=O)([O-])[O-].[N+](=O)([O-])[O-].[N+](=O)([O-])[O-].[N+](=O)([O-])[O-].[Ce+4] | Al | AA2024 | 144 | 5.5 | 5e-05 | 62.7
[NH4+].[NH4+].[N+](=O)([O-])[O-].[N+](=O)([O-])[O-].[N+](=O)([O-])[O-].[N+](=O)([O-])[O-].[N+](=O)([O-])[O-].[N+](=O)([O-])[O-].[Ce+4] | Al | AA2024 | 144 | 5.6 | 1e-05 | 59.4
[N+](=O)([O-])[O-].[N+](=O)([O-])[O-].[N+](=O)([O-])[O-].[Ce+3] | Al | AA2024 | 24 | 7 | 0.001 | 91.7
[N+](=O)([O-])[O-].[N+](=O)([O-])[O-].[N+](=O)([O-])[O-].[Ce+3] | Al | AA2024 | 72 | 7 | 0.001 | 94.6
[N+](=O)([O-])[O-].[N+](=O)([O-])[O-].[N+](=O)([O-])[O-].[Ce+3] | Al | AA2024 | 144 | 7 | 0.001 | 96
[N+](=O)([O-])[O-].[N+](=O)([O-])[O-].[N+](=O)([O-])[O-].[Ce+3] | Al | AA2024 | 240 | 7 | 0.001 | 96.8
[N+](=O)([O-])[O-].[N+](=O)([O-])[O-].[N+](=O)([O-])[O-].[Ce+3] | Al | AA2024 | 360 | 7 | 0.001 | 97
[N+](=O)([O-])[O-].[N+](=O)([O-])[O-].[N+](=O)([O-])[O-].[Ce+3] | Al | AA2024 | 480 | 7 | 0.001 | 97.3
[N+](=O)([O-])[O-].[N+](=O)([O-])[O-].[N+](=O)([O-])[O-].[Ce+3] | Al | AA2024 | 600 | 7 | 0.001 | 97.5
[NH4+].[NH4+].[N+](=O)([O-])[O-].[N+](=O)([O-])[O-].[N+](=O)([O-])[O-].[N+](=O)([O-])[O-].[N+](=O)([O-])[O-].[N+](=O)([O-])[O-].[Ce+4] | Al | AA2024 | 24 | 7 | 0.001 | 82.3
[NH4+].[NH4+].[N+](=O)([O-])[O-].[N+](=O)([O-])[O-].[N+](=O)([O-])[O-].[N+](=O)([O-])[O-].[N+](=O)([O-])[O-].[N+](=O)([O-])[O-].[Ce+4] | Al | AA2024 | 72 | 7 | 0.001 | 91.3
[NH4+].[NH4+].[N+](=O)([O-])[O-].[N+](=O)([O-])[O-].[N+](=O)([O-])[O-].[N+](=O)([O-])[O-].[N+](=O)([O-])[O-].[N+](=O)([O-])[O-].[Ce+4] | Al | AA2024 | 144 | 7 | 0.001 | 93.5
[NH4+].[NH4+].[N+](=O)([O-])[O-].[N+](=O)([O-])[O-].[N+](=O)([O-])[O-].[N+](=O)([O-])[O-].[N+](=O)([O-])[O-].[N+](=O)([O-])[O-].[Ce+4] | Al | AA2024 | 240 | 7 | 0.001 | 96.3
[NH4+].[NH4+].[N+](=O)([O-])[O-].[N+](=O)([O-])[O-].[N+](=O)([O-])[O-].[N+](=O)([O-])[O-].[N+](=O)([O-])[O-].[N+](=O)([O-])[O-].[Ce+4] | Al | AA2024 | 360 | 7 | 0.001 | 96.5
[NH4+].[NH4+].[N+](=O)([O-])[O-].[N+](=O)([O-])[O-].[N+](=O)([O-])[O-].[N+](=O)([O-])[O-].[N+](=O)([O-])[O-].[N+](=O)([O-])[O-].[Ce+4] | Al | AA2024 | 480 | 7 | 0.001 | 96.7
[NH4+].[NH4+].[N+](=O)([O-])[O-].[N+](=O)([O-])[O-].[N+](=O)([O-])[O-].[N+](=O)([O-])[O-].[N+](=O)([O-])[O-].[N+](=O)([O-])[O-].[Ce+4] | Al | AA2024 | 600 | 7 | 0.001 | 97.3
[O-]S(=O)(=O)[O-].[O-]S(=O)(=O)[O-].[O-]S(=O)(=O)[O-].[Ce+3].[Ce+3] | Al | AA2024 | 24 | 7 | 0.001 | 94.3
[O-]S(=O)(=O)[O-].[O-]S(=O)(=O)[O-].[O-]S(=O)(=O)[O-].[Ce+3].[Ce+3] | Al | AA2024 | 72 | 7 | 0.001 | 93.6
[O-]S(=O)(=O)[O-].[O-]S(=O)(=O)[O-].[O-]S(=O)(=O)[O-].[Ce+3].[Ce+3] | Al | AA2024 | 144 | 7 | 0.001 | 91.5
[O-]S(=O)(=O)[O-].[O-]S(=O)(=O)[O-].[O-]S(=O)(=O)[O-].[Ce+3].[Ce+3] | Al | AA2024 | 240 | 7 | 0.001 | 93
[O-]S(=O)(=O)[O-].[O-]S(=O)(=O)[O-].[O-]S(=O)(=O)[O-].[Ce+3].[Ce+3] | Al | AA2024 | 360 | 7 | 0.001 | 93.3
[O-]S(=O)(=O)[O-].[O-]S(=O)(=O)[O-].[O-]S(=O)(=O)[O-].[Ce+3].[Ce+3] | Al | AA2024 | 480 | 7 | 0.001 | 93.4
[O-]S(=O)(=O)[O-].[O-]S(=O)(=O)[O-].[O-]S(=O)(=O)[O-].[Ce+3].[Ce+3] | Al | AA2024 | 600 | 7 | 0.001 | 93.9
[Cl-].[Cl-].[Cl-].[Ce+3] | Al | AA2024 | 24 | 7 | 0.001 | 77.1
[Cl-].[Cl-].[Cl-].[Ce+3] | Al | AA2024 | 72 | 7 | 0.001 | 80.5
[Cl-].[Cl-].[Cl-].[Ce+3] | Al | AA2024 | 144 | 7 | 0.001 | 82.3
[Cl-].[Cl-].[Cl-].[Ce+3] | Al | AA2024 | 240 | 7 | 0.001 | 87.9
[Cl-].[Cl-].[Cl-].[Ce+3] | Al | AA2024 | 360 | 7 | 0.001 | 89.1
[Cl-].[Cl-].[Cl-].[Ce+3] | Al | AA2024 | 480 | 7 | 0.001 | 93.6
[Cl-].[Cl-].[Cl-].[Ce+3] | Al | AA2024 | 600 | 7 | 0.001 | 95.9
[N+](=O)([O-])[O-].[N+](=O)([O-])[O-].[N+](=O)([O-])[O-].[Ce+3] | Al | AA2024 | 24 | 7 | 1e-05 | 80
[N+](=O)([O-])[O-].[N+](=O)([O-])[O-].[N+](=O)([O-])[O-].[Ce+3] | Al | AA2024 | 72 | 7 | 1e-05 | 86.7
[N+](=O)([O-])[O-].[N+](=O)([O-])[O-].[N+](=O)([O-])[O-].[Ce+3] | Al | AA2024 | 144 | 7 | 1e-05 | 93.8
[N+](=O)([O-])[O-].[N+](=O)([O-])[O-].[N+](=O)([O-])[O-].[Ce+3] | Al | AA2024 | 240 | 7 | 1e-05 | 94.9
[N+](=O)([O-])[O-].[N+](=O)([O-])[O-].[N+](=O)([O-])[O-].[Ce+3] | Al | AA2024 | 360 | 7 | 1e-05 | 96
[N+](=O)([O-])[O-].[N+](=O)([O-])[O-].[N+](=O)([O-])[O-].[Ce+3] | Al | AA2024 | 480 | 7 | 1e-05 | 96.3
[N+](=O)([O-])[O-].[N+](=O)([O-])[O-].[N+](=O)([O-])[O-].[Ce+3] | Al | AA2024 | 600 | 7 | 1e-05 | 97.4
[NH4+].[NH4+].[N+](=O)([O-])[O-].[N+](=O)([O-])[O-].[N+](=O)([O-])[O-].[N+](=O)([O-])[O-].[N+](=O)([O-])[O-].[N+](=O)([O-])[O-].[Ce+4] | Al | AA2024 | 24 | 7 | 1e-05 | 78.3
[NH4+].[NH4+].[N+](=O)([O-])[O-].[N+](=O)([O-])[O-].[N+](=O)([O-])[O-].[N+](=O)([O-])[O-].[N+](=O)([O-])[O-].[N+](=O)([O-])[O-].[Ce+4] | Al | AA2024 | 72 | 7 | 1e-05 | 84.3
[NH4+].[NH4+].[N+](=O)([O-])[O-].[N+](=O)([O-])[O-].[N+](=O)([O-])[O-].[N+](=O)([O-])[O-].[N+](=O)([O-])[O-].[N+](=O)([O-])[O-].[Ce+4] | Al | AA2024 | 144 | 7 | 1e-05 | 91
[NH4+].[NH4+].[N+](=O)([O-])[O-].[N+](=O)([O-])[O-].[N+](=O)([O-])[O-].[N+](=O)([O-])[O-].[N+](=O)([O-])[O-].[N+](=O)([O-])[O-].[Ce+4] | Al | AA2024 | 240 | 7 | 1e-05 | 94.2
[NH4+].[NH4+].[N+](=O)([O-])[O-].[N+](=O)([O-])[O-].[N+](=O)([O-])[O-].[N+](=O)([O-])[O-].[N+](=O)([O-])[O-].[N+](=O)([O-])[O-].[Ce+4] | Al | AA2024 | 360 | 7 | 1e-05 | 95.7
[NH4+].[NH4+].[N+](=O)([O-])[O-].[N+](=O)([O-])[O-].[N+](=O)([O-])[O-].[N+](=O)([O-])[O-].[N+](=O)([O-])[O-].[N+](=O)([O-])[O-].[Ce+4] | Al | AA2024 | 480 | 7 | 1e-05 | 96.2
[NH4+].[NH4+].[N+](=O)([O-])[O-].[N+](=O)([O-])[O-].[N+](=O)([O-])[O-].[N+](=O)([O-])[O-].[N+](=O)([O-])[O-].[N+](=O)([O-])[O-].[Ce+4] | Al | AA2024 | 600 | 7 | 1e-05 | 97.3
[O-]S(=O)(=O)[O-].[O-]S(=O)(=O)[O-].[O-]S(=O)(=O)[O-].[Ce+3].[Ce+3] | Al | AA2024 | 24 | 7 | 1e-05 | 75.1
[O-]S(=O)(=O)[O-].[O-]S(=O)(=O)[O-].[O-]S(=O)(=O)[O-].[Ce+3].[Ce+3] | Al | AA2024 | 72 | 7 | 1e-05 | 86
[O-]S(=O)(=O)[O-].[O-]S(=O)(=O)[O-].[O-]S(=O)(=O)[O-].[Ce+3].[Ce+3] | Al | AA2024 | 144 | 7 | 1e-05 | 89.1
[O-]S(=O)(=O)[O-].[O-]S(=O)(=O)[O-].[O-]S(=O)(=O)[O-].[Ce+3].[Ce+3] | Al | AA2024 | 240 | 7 | 1e-05 | 91.7
[O-]S(=O)(=O)[O-].[O-]S(=O)(=O)[O-].[O-]S(=O)(=O)[O-].[Ce+3].[Ce+3] | Al | AA2024 | 360 | 7 | 1e-05 | 92.3
[O-]S(=O)(=O)[O-].[O-]S(=O)(=O)[O-].[O-]S(=O)(=O)[O-].[Ce+3].[Ce+3] | Al | AA2024 | 480 | 7 | 1e-05 | 93.3
[O-]S(=O)(=O)[O-].[O-]S(=O)(=O)[O-].[O-]S(=O)(=O)[O-].[Ce+3].[Ce+3] | Al | AA2024 | 600 | 7 | 1e-05 | 93.8
[Cl-].[Cl-].[Cl-].[Ce+3] | Al | AA2024 | 24 | 7 | 1e-05 | 78.8
[Cl-].[Cl-].[Cl-].[Ce+3] | Al | AA2024 | 72 | 7 | 1e-05 | 81
[Cl-].[Cl-].[Cl-].[Ce+3] | Al | AA2024 | 144 | 7 | 1e-05 | 84
[Cl-].[Cl-].[Cl-].[Ce+3] | Al | AA2024 | 240 | 7 | 1e-05 | 87.3
[Cl-].[Cl-].[Cl-].[Ce+3] | Al | AA2024 | 360 | 7 | 1e-05 | 88.8
[Cl-].[Cl-].[Cl-].[Ce+3] | Al | AA2024 | 480 | 7 | 1e-05 | 90.7
C=CC1=C(N2C(C(C2=O)NC(=O)C(=NOCC(=O)O)C3=CSC(=N3)N)SC1)C(=O)O | Al | AA1060 | 1 | 0 | 2e-05 | 69
C=CC1=C(N2C(C(C2=O)NC(=O)C(=NOCC(=O)O)C3=CSC(=N3)N)SC1)C(=O)O | Al | AA1060 | 1 | 0 | 2e-05 | 68
C=CC1=C(N2C(C(C2=O)NC(=O)C(=NOCC(=O)O)C3=CSC(=N3)N)SC1)C(=O)O | Al | AA1060 | 1 | 0 | 2e-05 | 67
C=CC1=C(N2C(C(C2=O)NC(=O)C(=NOCC(=O)O)C3=CSC(=N3)N)SC1)C(=O)O | Al | AA1060 | 1 | 0 | 2e-05 | 66
C=CC1=C(N2C(C(C2=O)NC(=O)C(=NOCC(=O)O)C3=CSC(=N3)N)SC1)C(=O)O | Al | AA1060 | 1 | 0 | 2e-05 | 65
C=CC1=C(N2C(C(C2=O)NC(=O)C(=NOCC(=O)O)C3=CSC(=N3)N)SC1)C(=O)O | Al | AA1060 | 1 | 0 | 0.0001 | 81
C=CC1=C(N2C(C(C2=O)NC(=O)C(=NOCC(=O)O)C3=CSC(=N3)N)SC1)C(=O)O | Al | AA1060 | 1 | 0 | 0.0001 | 81
C=CC1=C(N2C(C(C2=O)NC(=O)C(=NOCC(=O)O)C3=CSC(=N3)N)SC1)C(=O)O | Al | AA1060 | 1 | 0 | 0.0001 | 79
C=CC1=C(N2C(C(C2=O)NC(=O)C(=NOCC(=O)O)C3=CSC(=N3)N)SC1)C(=O)O | Al | AA1060 | 1 | 0 | 0.0001 | 76
C=CC1=C(N2C(C(C2=O)NC(=O)C(=NOCC(=O)O)C3=CSC(=N3)N)SC1)C(=O)O | Al | AA1060 | 1 | 0 | 0.0001 | 74
C=CC1=C(N2C(C(C2=O)NC(=O)C(=NOCC(=O)O)C3=CSC(=N3)N)SC1)C(=O)O | Al | AA1060 | 1 | 0 | 0.001 | 84
C=CC1=C(N2C(C(C2=O)NC(=O)C(=NOCC(=O)O)C3=CSC(=N3)N)SC1)C(=O)O | Al | AA1060 | 1 | 0 | 0.001 | 82
C=CC1=C(N2C(C(C2=O)NC(=O)C(=NOCC(=O)O)C3=CSC(=N3)N)SC1)C(=O)O | Al | AA1060 | 1 | 0 | 0.001 | 81
C=CC1=C(N2C(C(C2=O)NC(=O)C(=NOCC(=O)O)C3=CSC(=N3)N)SC1)C(=O)O | Al | AA1060 | 1 | 0 | 0.001 | 80
C=CC1=C(N2C(C(C2=O)NC(=O)C(=NOCC(=O)O)C3=CSC(=N3)N)SC1)C(=O)O | Al | AA1060 | 1 | 0 | 0.001 | 79
C=CC1=C(N2C(C(C2=O)NC(=O)C(=NOCC(=O)O)C3=CSC(=N3)N)SC1)C(=O)O | Al | AA1060 | 1 | 0 | 0.002 | 90
C=CC1=C(N2C(C(C2=O)NC(=O)C(=NOCC(=O)O)C3=CSC(=N3)N)SC1)C(=O)O | Al | AA1060 | 1 | 0 | 0.002 | 89
C=CC1=C(N2C(C(C2=O)NC(=O)C(=NOCC(=O)O)C3=CSC(=N3)N)SC1)C(=O)O | Al | AA1060 | 1 | 0 | 0.002 | 87
C=CC1=C(N2C(C(C2=O)NC(=O)C(=NOCC(=O)O)C3=CSC(=N3)N)SC1)C(=O)O | Al | AA1060 | 1 | 0 | 0.002 | 86
C=CC1=C(N2C(C(C2=O)NC(=O)C(=NOCC(=O)O)C3=CSC(=N3)N)SC1)C(=O)O | Al | AA1060 | 1 | 0 | 0.002 | 85
C=CC1=C(N2C(C(C2=O)NC(=O)C(=NOCC(=O)O)C3=CSC(=N3)N)SC1)C(=O)O | Al | AA1060 | 1 | 0 | 2e-05 | 67.24
C=CC1=C(N2C(C(C2=O)NC(=O)C(=NOCC(=O)O)C3=CSC(=N3)N)SC1)C(=O)O | Al | AA1060 | 1 | 0 | 0.0001 | 76.91
C=CC1=C(N2C(C(C2=O)NC(=O)C(=NOCC(=O)O)C3=CSC(=N3)N)SC1)C(=O)O | Al | AA1060 | 1 | 0 | 0.002 | 81.66
C=CC1=C(N2C(C(C2=O)NC(=O)C(=NOCC(=O)O)C3=CSC(=N3)N)SC1)C(=O)O | Al | AA1060 | 1 | 0 | 0.002 | 88.19
CC(OC(=O)C)OC(=O)C1=C(CSC2N1C(=O)C2NC(=O)C(=NOC)C3=CC=CO3)COC(=O)N | Al | Al | 168 | 1 | 0.0002 | 66.1
CC(OC(=O)C)OC(=O)C1=C(CSC2N1C(=O)C2NC(=O)C(=NOC)C3=CC=CO3)COC(=O)N | Al | Al | 168 | 1 | 0.00039 | 70.52
CC(OC(=O)C)OC(=O)C1=C(CSC2N1C(=O)C2NC(=O)C(=NOC)C3=CC=CO3)COC(=O)N | Al | Al | 168 | 1 | 0.00059 | 77.32
CC(OC(=O)C)OC(=O)C1=C(CSC2N1C(=O)C2NC(=O)C(=NOC)C3=CC=CO3)COC(=O)N | Al | Al | 168 | 1 | 0.00078 | 80.75
CC(OC(=O)C)OC(=O)C1=C(CSC2N1C(=O)C2NC(=O)C(=NOC)C3=CC=CO3)COC(=O)N | Al | Al | 168 | 1 | 0.00098 | 81.26
CC(OC(=O)C)OC(=O)C1=C(CSC2N1C(=O)C2NC(=O)C(=NOC)C3=CC=CO3)COC(=O)N | Al | Al | 168 | 1 | 0.0002 | 60
CC(OC(=O)C)OC(=O)C1=C(CSC2N1C(=O)C2NC(=O)C(=NOC)C3=CC=CO3)COC(=O)N | Al | Al | 168 | 1 | 0.00039 | 63.88
CC(OC(=O)C)OC(=O)C1=C(CSC2N1C(=O)C2NC(=O)C(=NOC)C3=CC=CO3)COC(=O)N | Al | Al | 168 | 1 | 0.00059 | 69.72
CC(OC(=O)C)OC(=O)C1=C(CSC2N1C(=O)C2NC(=O)C(=NOC)C3=CC=CO3)COC(=O)N | Al | Al | 168 | 1 | 0.00078 | 73.18
CC(OC(=O)C)OC(=O)C1=C(CSC2N1C(=O)C2NC(=O)C(=NOC)C3=CC=CO3)COC(=O)N | Al | Al | 168 | 1 | 0.00098 | 77.12
CC(OC(=O)C)OC(=O)C1=C(CSC2N1C(=O)C2NC(=O)C(=NOC)C3=CC=CO3)COC(=O)N | Al | Al | 168 | 1 | 0.0002 | 73.4
CC(OC(=O)C)OC(=O)C1=C(CSC2N1C(=O)C2NC(=O)C(=NOC)C3=CC=CO3)COC(=O)N | Al | Al | 168 | 1 | 0.00039 | 77
CC(OC(=O)C)OC(=O)C1=C(CSC2N1C(=O)C2NC(=O)C(=NOC)C3=CC=CO3)COC(=O)N | Al | Al | 168 | 1 | 0.00059 | 81.12
CC(OC(=O)C)OC(=O)C1=C(CSC2N1C(=O)C2NC(=O)C(=NOC)C3=CC=CO3)COC(=O)N | Al | Al | 168 | 1 | 0.00078 | 85.25
CC(OC(=O)C)OC(=O)C1=C(CSC2N1C(=O)C2NC(=O)C(=NOC)C3=CC=CO3)COC(=O)N | Al | Al | 168 | 1 | 0.00098 | 89.87
CC(OC(=O)C)OC(=O)C1=C(CSC2N1C(=O)C2NC(=O)C(=NOC)C3=CC=CO3)COC(=O)N | Al | Al | 168 | 1 | 0.0002 | 70.14
CC(OC(=O)C)OC(=O)C1=C(CSC2N1C(=O)C2NC(=O)C(=NOC)C3=CC=CO3)COC(=O)N | Al | Al | 168 | 1 | 0.00039 | 75.26
CC(OC(=O)C)OC(=O)C1=C(CSC2N1C(=O)C2NC(=O)C(=NOC)C3=CC=CO3)COC(=O)N | Al | Al | 168 | 1 | 0.00059 | 79.34
CC(OC(=O)C)OC(=O)C1=C(CSC2N1C(=O)C2NC(=O)C(=NOC)C3=CC=CO3)COC(=O)N | Al | Al | 168 | 1 | 0.00078 | 83.85
CC(OC(=O)C)OC(=O)C1=C(CSC2N1C(=O)C2NC(=O)C(=NOC)C3=CC=CO3)COC(=O)N | Al | Al | 168 | 1 | 0.00098 | 84.16
CC(OC(=O)C)OC(=O)C1=C(CSC2N1C(=O)C2NC(=O)C(=NOC)C3=CC=CO3)COC(=O)N | Al | Al | 168 | 1 | 0.0002 | 70.88
CC(OC(=O)C)OC(=O)C1=C(CSC2N1C(=O)C2NC(=O)C(=NOC)C3=CC=CO3)COC(=O)N | Al | Al | 168 | 1 | 0.00039 | 75.99
CC(OC(=O)C)OC(=O)C1=C(CSC2N1C(=O)C2NC(=O)C(=NOC)C3=CC=CO3)COC(=O)N | Al | Al | 168 | 1 | 0.00059 | 79.11
CC(OC(=O)C)OC(=O)C1=C(CSC2N1C(=O)C2NC(=O)C(=NOC)C3=CC=CO3)COC(=O)N | Al | Al | 168 | 1 | 0.00078 | 83.31
CC(OC(=O)C)OC(=O)C1=C(CSC2N1C(=O)C2NC(=O)C(=NOC)C3=CC=CO3)COC(=O)N | Al | Al | 168 | 1 | 0.00098 | 86.3
CC(OC(=O)C)OC(=O)C1=C(CSC2N1C(=O)C2NC(=O)C(=NOC)C3=CC=CO3)COC(=O)N | Al | Al | 24 | 1 | 0.0002 | 65
CC(OC(=O)C)OC(=O)C1=C(CSC2N1C(=O)C2NC(=O)C(=NOC)C3=CC=CO3)COC(=O)N | Al | Al | 24 | 1 | 0.00039 | 71
CC(OC(=O)C)OC(=O)C1=C(CSC2N1C(=O)C2NC(=O)C(=NOC)C3=CC=CO3)COC(=O)N | Al | Al | 24 | 1 | 0.00059 | 74
CC(OC(=O)C)OC(=O)C1=C(CSC2N1C(=O)C2NC(=O)C(=NOC)C3=CC=CO3)COC(=O)N | Al | Al | 24 | 1 | 0.00078 | 78
CC(OC(=O)C)OC(=O)C1=C(CSC2N1C(=O)C2NC(=O)C(=NOC)C3=CC=CO3)COC(=O)N | Al | Al | 24 | 1 | 0.00098 | 78
CC(OC(=O)C)OC(=O)C1=C(CSC2N1C(=O)C2NC(=O)C(=NOC)C3=CC=CO3)COC(=O)N | Al | Al | 48 | 1 | 0.0002 | 59
CC(OC(=O)C)OC(=O)C1=C(CSC2N1C(=O)C2NC(=O)C(=NOC)C3=CC=CO3)COC(=O)N | Al | Al | 48 | 1 | 0.00039 | 65
CC(OC(=O)C)OC(=O)C1=C(CSC2N1C(=O)C2NC(=O)C(=NOC)C3=CC=CO3)COC(=O)N | Al | Al | 48 | 1 | 0.00059 | 68
CC(OC(=O)C)OC(=O)C1=C(CSC2N1C(=O)C2NC(=O)C(=NOC)C3=CC=CO3)COC(=O)N | Al | Al | 48 | 1 | 0.00078 | 70
CC(OC(=O)C)OC(=O)C1=C(CSC2N1C(=O)C2NC(=O)C(=NOC)C3=CC=CO3)COC(=O)N | Al | Al | 48 | 1 | 0.00098 | 74
CC(OC(=O)C)OC(=O)C1=C(CSC2N1C(=O)C2NC(=O)C(=NOC)C3=CC=CO3)COC(=O)N | Al | Al | 72 | 1 | 0.0002 | 49
CC(OC(=O)C)OC(=O)C1=C(CSC2N1C(=O)C2NC(=O)C(=NOC)C3=CC=CO3)COC(=O)N | Al | Al | 72 | 1 | 0.00039 | 56
CC(OC(=O)C)OC(=O)C1=C(CSC2N1C(=O)C2NC(=O)C(=NOC)C3=CC=CO3)COC(=O)N | Al | Al | 72 | 1 | 0.00059 | 62
CC(OC(=O)C)OC(=O)C1=C(CSC2N1C(=O)C2NC(=O)C(=NOC)C3=CC=CO3)COC(=O)N | Al | Al | 72 | 1 | 0.00078 | 66
CC(OC(=O)C)OC(=O)C1=C(CSC2N1C(=O)C2NC(=O)C(=NOC)C3=CC=CO3)COC(=O)N | Al | Al | 72 | 1 | 0.00098 | 68
CC(OC(=O)C)OC(=O)C1=C(CSC2N1C(=O)C2NC(=O)C(=NOC)C3=CC=CO3)COC(=O)N | Al | Al | 96 | 1 | 0.0002 | 49
CC(OC(=O)C)OC(=O)C1=C(CSC2N1C(=O)C2NC(=O)C(=NOC)C3=CC=CO3)COC(=O)N | Al | Al | 96 | 1 | 0.00039 | 52
CC(OC(=O)C)OC(=O)C1=C(CSC2N1C(=O)C2NC(=O)C(=NOC)C3=CC=CO3)COC(=O)N | Al | Al | 96 | 1 | 0.00059 | 57
CC(OC(=O)C)OC(=O)C1=C(CSC2N1C(=O)C2NC(=O)C(=NOC)C3=CC=CO3)COC(=O)N | Al | Al | 96 | 1 | 0.00078 | 58
CC(OC(=O)C)OC(=O)C1=C(CSC2N1C(=O)C2NC(=O)C(=NOC)C3=CC=CO3)COC(=O)N | Al | Al | 96 | 1 | 0.00098 | 70
CC(OC(=O)C)OC(=O)C1=C(CSC2N1C(=O)C2NC(=O)C(=NOC)C3=CC=CO3)COC(=O)N | Al | Al | 120 | 1 | 0.0002 | 52
CC(OC(=O)C)OC(=O)C1=C(CSC2N1C(=O)C2NC(=O)C(=NOC)C3=CC=CO3)COC(=O)N | Al | Al | 120 | 1 | 0.00039 | 53
CC(OC(=O)C)OC(=O)C1=C(CSC2N1C(=O)C2NC(=O)C(=NOC)C3=CC=CO3)COC(=O)N | Al | Al | 120 | 1 | 0.00059 | 55
CC(OC(=O)C)OC(=O)C1=C(CSC2N1C(=O)C2NC(=O)C(=NOC)C3=CC=CO3)COC(=O)N | Al | Al | 120 | 1 | 0.00078 | 57
CC(OC(=O)C)OC(=O)C1=C(CSC2N1C(=O)C2NC(=O)C(=NOC)C3=CC=CO3)COC(=O)N | Al | Al | 120 | 1 | 0.00098 | 72
CC(OC(=O)C)OC(=O)C1=C(CSC2N1C(=O)C2NC(=O)C(=NOC)C3=CC=CO3)COC(=O)N | Al | Al | 144 | 1 | 0.0002 | 54
CC(OC(=O)C)OC(=O)C1=C(CSC2N1C(=O)C2NC(=O)C(=NOC)C3=CC=CO3)COC(=O)N | Al | Al | 144 | 1 | 0.00039 | 55
CC(OC(=O)C)OC(=O)C1=C(CSC2N1C(=O)C2NC(=O)C(=NOC)C3=CC=CO3)COC(=O)N | Al | Al | 144 | 1 | 0.00059 | 57
CC(OC(=O)C)OC(=O)C1=C(CSC2N1C(=O)C2NC(=O)C(=NOC)C3=CC=CO3)COC(=O)N | Al | Al | 144 | 1 | 0.00078 | 57
CC(OC(=O)C)OC(=O)C1=C(CSC2N1C(=O)C2NC(=O)C(=NOC)C3=CC=CO3)COC(=O)N | Al | Al | 144 | 1 | 0.00098 | 72
[Cl-].[Cl-].[Cl-].[Ce+3] | Al | AA2024 | 24 | 7 | 0.003 | 22.73
[Cl-].[Cl-].[Cl-].[Ce+3] | Al | AA2024 | 72 | 7 | 0.003 | 83.2
[Cl-].[Cl-].[Cl-].[Ce+3] | Al | AA2024 | 144 | 7 | 0.003 | 87.48
[Cl-].[Cl-].[Cl-].[Ce+3] | Al | AA2024 | 240 | 7 | 0.003 | 89.79
[Cl-].[Cl-].[Cl-].[Ce+3] | Al | AA2024 | 24 | 7 | 0.003 | 36.95
[Cl-].[Cl-].[Cl-].[Ce+3] | Al | AA2024 | 72 | 7 | 0.003 | 42.71
[Cl-].[Cl-].[Cl-].[Ce+3] | Al | AA2024 | 144 | 7 | 0.003 | 70.62
[Cl-].[Cl-].[Cl-].[Ce+3] | Al | AA2024 | 240 | 7 | 0.003 | 85.3
[Cl-].[Cl-].[Cl-].[Ce+3] | Al | AA2024 | 24 | 7 | 0.003 | 6.46
[Cl-].[Cl-].[Cl-].[Ce+3] | Al | AA2024 | 72 | 7 | 0.003 | 17.73
[Cl-].[Cl-].[Cl-].[Ce+3] | Al | AA2024 | 144 | 7 | 0.003 | 42.54
[Cl-].[Cl-].[Cl-].[Ce+3] | Al | AA2024 | 240 | 7 | 0.003 | 66.66
OC(=O)C(CC(=O)O)(CC(=O)O)O | Al | AA5754 | 1.67 | 11 | 0.002 | 61.2
OC(=O)C(CC(=O)O)(CC(=O)O)O | Al | AA5754 | 1.67 | 11 | 0.002 | 9.2
OC(=O)C(CC(=O)O)(CC(=O)O)O | Al | AA5754 | 1.67 | 11 | 0.002 | 35.5
OC(=O)C(CC(=O)O)(CC(=O)O)O | Al | AA5754 | 1.67 | 11 | 0.002 | 95.5
OC(=O)C(CC(=O)O)(CC(=O)O)O | Al | AA5754 | 1.67 | 11 | 0.002 | 70
OC(=O)C(CC(=O)O)(CC(=O)O)O | Al | AA5754 | 1.67 | 11 | 0.002 | 63.1
OC(=O)C(CC(=O)O)(CC(=O)O)O | Al | AA5754 | 1.67 | 11 | 0.002 | 97.6
OC(=O)C(CC(=O)O)(CC(=O)O)O | Al | AA5754 | 1.67 | 11 | 0.002 | 98.1
OC(=O)C(CC(=O)O)(CC(=O)O)O | Al | AA5754 | 1.67 | 11 | 0.002 | 84.4
OC(=O)C(CC(=O)O)(CC(=O)O)O | Al | AA5754 | 1.67 | 11 | 0.002 | 99.6
OC(=O)C(CC(=O)O)(CC(=O)O)O | Al | AA5754 | 1.67 | 11 | 0.002 | 99.3
OC(=O)C(CC(=O)O)(CC(=O)O)O | Al | AA5754 | 1.67 | 11 | 0.002 | 98
OC(=O)C(CC(=O)O)(CC(=O)O)O | Al | AA5754 | 1.67 | 11 | 0.002 | 99.9
OC(=O)C(CC(=O)O)(CC(=O)O)O | Al | AA5754 | 1.67 | 11 | 0.002 | 99.9
OC(=O)C(CC(=O)O)(CC(=O)O)O | Al | AA5754 | 1.67 | 11 | 0.002 | 99.8
OC(=O)C(CC(=O)O)(CC(=O)O)O | Al | AA5754 | 1.67 | 11 | 0.002 | 99.9
OC(=O)C(CC(=O)O)(CC(=O)O)O | Al | AA5754 | 1.67 | 11 | 0.002 | 99.7
OC(=O)C(CC(=O)O)(CC(=O)O)O | Al | AA5754 | 1.67 | 11 | 0.002 | 99.8
NC(N)=S | Al | Al | 72 | 0 | 0.0013 | 27.28
NC(N)=S | Al | Al | 72 | 0 | 0.0026 | 57
NC(N)=S | Al | Al | 72 | 0 | 0.0039 | 77.78
NC(N)=S | Al | Al | 72 | 0 | 0.0053 | 66.67
NC(N)=S | Al | Al | 72 | 0 | 0.0013 | 25.41
NC(N)=S | Al | Al | 72 | 0 | 0.0026 | 48.53
NC(N)=S | Al | Al | 72 | 0 | 0.0039 | 76.57
NC(N)=S | Al | Al | 72 | 0 | 0.0053 | 72.92
NC(N)=S | Al | Al | 72 | 0 | 0.0013 | 18.71
NC(N)=S | Al | Al | 72 | 0 | 0.0026 | 33.77
NC(N)=S | Al | Al | 72 | 0 | 0.0039 | 59.08
NC(N)=S | Al | Al | 72 | 0 | 0.0053 | 54.57
C1=CC(=CC(=C1)O)O | Al | AA5754 | 24 | 11 | 0.001 | 22
C1=CC(=CC(=C1)O)O | Al | AA5754 | 24 | 11 | 0.01 | 53.3
C1=CC(=CC(=C1)O)O | Al | AA5754 | 24 | 11 | 0.1 | 98.7
C1=CC=C(C(=C1)O)O | Al | AA5754 | 24 | 11 | 0.001 | 51.7
C1=CC=C(C(=C1)O)O | Al | AA5754 | 24 | 11 | 0.01 | 63.2
C1=CC=C(C(=C1)O)O | Al | AA5754 | 24 | 11 | 0.1 | 96.2
C1=CC(=CC=C1O)O | Al | AA5754 | 24 | 11 | 0.001 | 64.1
C1=CC(=CC=C1O)O | Al | AA5754 | 24 | 11 | 0.01 | 60
C1=CC(=CC=C1O)O | Al | AA5754 | 24 | 11 | 0.1 | 94.3
COC1=C(C=CC(=C1)C2=CC(=C(C=C2)N=NC3=C(C4=C(C=C(C=C4C=C3S(=O)(=O)[O-])S(=O)(=O)[O-])N)O)OC)N=NC5=C(C6=C(C=C(C=C6C=C5S(=O)(=O)[O-])S(=O)(=O)[O-])N)O.[Na+].[Na+].[Na+].[Na+] | Al | AA5005 | 10 | 7 | 5e-05 | 67.13
COC1=C(C=CC(=C1)C2=CC(=C(C=C2)N=NC3=C(C4=C(C=C(C=C4C=C3S(=O)(=O)[O-])S(=O)(=O)[O-])N)O)OC)N=NC5=C(C6=C(C=C(C=C6C=C5S(=O)(=O)[O-])S(=O)(=O)[O-])N)O.[Na+].[Na+].[Na+].[Na+] | Al | AA5005 | 10 | 7 | 0.0001 | 76.31
COC1=C(C=CC(=C1)C2=CC(=C(C=C2)N=NC3=C(C4=C(C=C(C=C4C=C3S(=O)(=O)[O-])S(=O)(=O)[O-])N)O)OC)N=NC5=C(C6=C(C=C(C=C6C=C5S(=O)(=O)[O-])S(=O)(=O)[O-])N)O.[Na+].[Na+].[Na+].[Na+] | Al | AA5005 | 10 | 7 | 0.00015 | 88.56
COC1=C(C=CC(=C1)C2=CC(=C(C=C2)N=NC3=C(C4=C(C=C(C=C4C=C3S(=O)(=O)[O-])S(=O)(=O)[O-])N)O)OC)N=NC5=C(C6=C(C=C(C=C6C=C5S(=O)(=O)[O-])S(=O)(=O)[O-])N)O.[Na+].[Na+].[Na+].[Na+] | Al | AA5005 | 10 | 7 | 0.0002 | 90.76
COC1=C(C=CC(=C1)C2=CC(=C(C=C2)N=NC3=C(C4=C(C=C(C=C4C=C3S(=O)(=O)[O-])S(=O)(=O)[O-])N)O)OC)N=NC5=C(C6=C(C=C(C=C6C=C5S(=O)(=O)[O-])S(=O)(=O)[O-])N)O.[Na+].[Na+].[Na+].[Na+] | Al | AA5005 | 10 | 7 | 5e-05 | 66.2
COC1=C(C=CC(=C1)C2=CC(=C(C=C2)N=NC3=C(C4=C(C=C(C=C4C=C3S(=O)(=O)[O-])S(=O)(=O)[O-])N)O)OC)N=NC5=C(C6=C(C=C(C=C6C=C5S(=O)(=O)[O-])S(=O)(=O)[O-])N)O.[Na+].[Na+].[Na+].[Na+] | Al | AA5005 | 10 | 7 | 0.0001 | 72.75
COC1=C(C=CC(=C1)C2=CC(=C(C=C2)N=NC3=C(C4=C(C=C(C=C4C=C3S(=O)(=O)[O-])S(=O)(=O)[O-])N)O)OC)N=NC5=C(C6=C(C=C(C=C6C=C5S(=O)(=O)[O-])S(=O)(=O)[O-])N)O.[Na+].[Na+].[Na+].[Na+] | Al | AA5005 | 10 | 7 | 0.00015 | 82.72
COC1=C(C=CC(=C1)C2=CC(=C(C=C2)N=NC3=C(C4=C(C=C(C=C4C=C3S(=O)(=O)[O-])S(=O)(=O)[O-])N)O)OC)N=NC5=C(C6=C(C=C(C=C6C=C5S(=O)(=O)[O-])S(=O)(=O)[O-])N)O.[Na+].[Na+].[Na+].[Na+] | Al | AA5005 | 10 | 7 | 0.0002 | 90.58
CNCC(C1=CC(=CC=C1)O)O | Al | AA2024 | 3 | 0 | 0.0006 | 53.17
CNCC(C1=CC(=CC=C1)O)O | Al | AA2024 | 3 | 0 | 0.0012 | 61.48
CNCC(C1=CC(=CC=C1)O)O | Al | AA2024 | 3 | 0 | 0.0018 | 61.76
CNCC(C1=CC(=CC=C1)O)O | Al | AA2024 | 3 | 0 | 0.0024 | 67.92
CNCC(C1=CC(=CC=C1)O)O | Al | AA2024 | 3 | 0 | 0.003 | 72.22
CNCC(C1=CC(=CC=C1)O)O | Al | AA2024 | 3 | 0 | 0.0006 | 58.23
CNCC(C1=CC(=CC=C1)O)O | Al | AA2024 | 3 | 0 | 0.0012 | 64.35
CNCC(C1=CC(=CC=C1)O)O | Al | AA2024 | 3 | 0 | 0.0018 | 78.39
CNCC(C1=CC(=CC=C1)O)O | Al | AA2024 | 3 | 0 | 0.0024 | 79.83
CNCC(C1=CC(=CC=C1)O)O | Al | AA2024 | 3 | 0 | 0.003 | 82.96
CNCC(C1=CC(=CC=C1)O)O | Al | AA2024 | 3 | 0 | 0.0006 | 74.32
CNCC(C1=CC(=CC=C1)O)O | Al | AA2024 | 3 | 0 | 0.0012 | 74.81
CNCC(C1=CC(=CC=C1)O)O | Al | AA2024 | 3 | 0 | 0.0018 | 78.43
CNCC(C1=CC(=CC=C1)O)O | Al | AA2024 | 3 | 0 | 0.0024 | 80.58
CNCC(C1=CC(=CC=C1)O)O | Al | AA2024 | 3 | 0 | 0.003 | 83.92
C(C(C(C(C(C(=O)[O-])O)O)O)O)O.C(C(C(C(C(C(=O)[O-])O)O)O)O)O.[Fe+2] | Al | AA2024 | 48 | 7 | 0.01 | 99.9
C(C(C(C(C(C(=O)[O-])O)O)O)O)O.C(C(C(C(C(C(=O)[O-])O)O)O)O)O.[Fe+2] | Al | AA2024 | 48 | 7 | 0.021 | 99.9
C(C(C(C(C(C(=O)[O-])O)O)O)O)O.C(C(C(C(C(C(=O)[O-])O)O)O)O)O.[Fe+2] | Al | AA2024 | 48 | 7 | 0.031 | 99.9
C(C(C(C(C(C(=O)[O-])O)O)O)O)O.C(C(C(C(C(C(=O)[O-])O)O)O)O)O.[Fe+2] | Al | AA2024 | 48 | 7 | 0.042 | 99.9
C(C(C(C(C(C(=O)[O-])O)O)O)O)O.C(C(C(C(C(C(=O)[O-])O)O)O)O)O.[Fe+2] | Al | AA2024 | 96 | 7 | 0.01 | 99.9
C(C(C(C(C(C(=O)[O-])O)O)O)O)O.C(C(C(C(C(C(=O)[O-])O)O)O)O)O.[Fe+2] | Al | AA2024 | 96 | 7 | 0.021 | 99.9
C(C(C(C(C(C(=O)[O-])O)O)O)O)O.C(C(C(C(C(C(=O)[O-])O)O)O)O)O.[Fe+2] | Al | AA2024 | 96 | 7 | 0.031 | 99.9
C(C(C(C(C(C(=O)[O-])O)O)O)O)O.C(C(C(C(C(C(=O)[O-])O)O)O)O)O.[Fe+2] | Al | AA2024 | 96 | 7 | 0.042 | 99.9
C(C(C(C(C(C(=O)[O-])O)O)O)O)O.C(C(C(C(C(C(=O)[O-])O)O)O)O)O.[Fe+2] | Al | AA2024 | 144 | 7 | 0.01 | 85
C(C(C(C(C(C(=O)[O-])O)O)O)O)O.C(C(C(C(C(C(=O)[O-])O)O)O)O)O.[Fe+2] | Al | AA2024 | 144 | 7 | 0.021 | 99.9
C(C(C(C(C(C(=O)[O-])O)O)O)O)O.C(C(C(C(C(C(=O)[O-])O)O)O)O)O.[Fe+2] | Al | AA2024 | 144 | 7 | 0.031 | 81
C(C(C(C(C(C(=O)[O-])O)O)O)O)O.C(C(C(C(C(C(=O)[O-])O)O)O)O)O.[Fe+2] | Al | AA2024 | 144 | 7 | 0.042 | 99.9
C(C(C(C(C(C(=O)[O-])O)O)O)O)O.C(C(C(C(C(C(=O)[O-])O)O)O)O)O.[Fe+2] | Al | AA2024 | 192 | 7 | 0.01 | 87
C(C(C(C(C(C(=O)[O-])O)O)O)O)O.C(C(C(C(C(C(=O)[O-])O)O)O)O)O.[Fe+2] | Al | AA2024 | 192 | 7 | 0.021 | 99.9
C(C(C(C(C(C(=O)[O-])O)O)O)O)O.C(C(C(C(C(C(=O)[O-])O)O)O)O)O.[Fe+2] | Al | AA2024 | 192 | 7 | 0.031 | 75
C(C(C(C(C(C(=O)[O-])O)O)O)O)O.C(C(C(C(C(C(=O)[O-])O)O)O)O)O.[Fe+2] | Al | AA2024 | 192 | 7 | 0.042 | 75
C(C(C(C(C(C(=O)[O-])O)O)O)O)O.C(C(C(C(C(C(=O)[O-])O)O)O)O)O.[Fe+2] | Al | AA2024 | 240 | 7 | 0.01 | 82
C(C(C(C(C(C(=O)[O-])O)O)O)O)O.C(C(C(C(C(C(=O)[O-])O)O)O)O)O.[Fe+2] | Al | AA2024 | 240 | 7 | 0.021 | 90
C(C(C(C(C(C(=O)[O-])O)O)O)O)O.C(C(C(C(C(C(=O)[O-])O)O)O)O)O.[Fe+2] | Al | AA2024 | 240 | 7 | 0.031 | 77
C(C(C(C(C(C(=O)[O-])O)O)O)O)O.C(C(C(C(C(C(=O)[O-])O)O)O)O)O.[Fe+2] | Al | AA2024 | 240 | 7 | 0.042 | 77
C(C(C(C(C(C(=O)[O-])O)O)O)O)O.C(C(C(C(C(C(=O)[O-])O)O)O)O)O.[Fe+2] | Al | AA2024 | 288 | 7 | 0.01 | 75
C(C(C(C(C(C(=O)[O-])O)O)O)O)O.C(C(C(C(C(C(=O)[O-])O)O)O)O)O.[Fe+2] | Al | AA2024 | 288 | 7 | 0.021 | 90
C(C(C(C(C(C(=O)[O-])O)O)O)O)O.C(C(C(C(C(C(=O)[O-])O)O)O)O)O.[Fe+2] | Al | AA2024 | 288 | 7 | 0.031 | 67
C(C(C(C(C(C(=O)[O-])O)O)O)O)O.C(C(C(C(C(C(=O)[O-])O)O)O)O)O.[Fe+2] | Al | AA2024 | 288 | 7 | 0.042 | 67
C(C(C(C(C(C(=O)[O-])O)O)O)O)O.C(C(C(C(C(C(=O)[O-])O)O)O)O)O.[Fe+2] | Al | AA2024 | 336 | 7 | 0.01 | 43
C(C(C(C(C(C(=O)[O-])O)O)O)O)O.C(C(C(C(C(C(=O)[O-])O)O)O)O)O.[Fe+2] | Al | AA2024 | 336 | 7 | 0.021 | 92
C(C(C(C(C(C(=O)[O-])O)O)O)O)O.C(C(C(C(C(C(=O)[O-])O)O)O)O)O.[Fe+2] | Al | AA2024 | 336 | 7 | 0.031 | 62
C(C(C(C(C(C(=O)[O-])O)O)O)O)O.C(C(C(C(C(C(=O)[O-])O)O)O)O)O.[Fe+2] | Al | AA2024 | 336 | 7 | 0.042 | 73
C(C(C(C(C(C(=O)[O-])O)O)O)O)O.C(C(C(C(C(C(=O)[O-])O)O)O)O)O.[Fe+2] | Al | AA2024 | 384 | 7 | 0.01 | 43
C(C(C(C(C(C(=O)[O-])O)O)O)O)O.C(C(C(C(C(C(=O)[O-])O)O)O)O)O.[Fe+2] | Al | AA2024 | 384 | 7 | 0.021 | 83
C(C(C(C(C(C(=O)[O-])O)O)O)O)O.C(C(C(C(C(C(=O)[O-])O)O)O)O)O.[Fe+2] | Al | AA2024 | 384 | 7 | 0.031 | 54
C(C(C(C(C(C(=O)[O-])O)O)O)O)O.C(C(C(C(C(C(=O)[O-])O)O)O)O)O.[Fe+2] | Al | AA2024 | 384 | 7 | 0.042 | 63
C(C(C(C(C(C(=O)[O-])O)O)O)O)O.C(C(C(C(C(C(=O)[O-])O)O)O)O)O.[Fe+2] | Al | AA2024 | 432 | 7 | 0.01 | 43
C(C(C(C(C(C(=O)[O-])O)O)O)O)O.C(C(C(C(C(C(=O)[O-])O)O)O)O)O.[Fe+2] | Al | AA2024 | 432 | 7 | 0.021 | 73
C(C(C(C(C(C(=O)[O-])O)O)O)O)O.C(C(C(C(C(C(=O)[O-])O)O)O)O)O.[Fe+2] | Al | AA2024 | 432 | 7 | 0.031 | 40
C(C(C(C(C(C(=O)[O-])O)O)O)O)O.C(C(C(C(C(C(=O)[O-])O)O)O)O)O.[Fe+2] | Al | AA2024 | 432 | 7 | 0.042 | 60
C(C(C(C(C(C(=O)[O-])O)O)O)O)O.C(C(C(C(C(C(=O)[O-])O)O)O)O)O.[Fe+2] | Al | AA2024 | 480 | 7 | 0.01 | 43
C(C(C(C(C(C(=O)[O-])O)O)O)O)O.C(C(C(C(C(C(=O)[O-])O)O)O)O)O.[Fe+2] | Al | AA2024 | 480 | 7 | 0.021 | 46
C(C(C(C(C(C(=O)[O-])O)O)O)O)O.C(C(C(C(C(C(=O)[O-])O)O)O)O)O.[Fe+2] | Al | AA2024 | 480 | 7 | 0.031 | 40
C(C(C(C(C(C(=O)[O-])O)O)O)O)O.C(C(C(C(C(C(=O)[O-])O)O)O)O)O.[Fe+2] | Al | AA2024 | 480 | 7 | 0.042 | 54
C(C(C(C(C(C(=O)[O-])O)O)O)O)O.C(C(C(C(C(C(=O)[O-])O)O)O)O)O.[Fe+2] | Al | AA2024 | 528 | 7 | 0.01 | 49
C(C(C(C(C(C(=O)[O-])O)O)O)O)O.C(C(C(C(C(C(=O)[O-])O)O)O)O)O.[Fe+2] | Al | AA2024 | 528 | 7 | 0.021 | 40
C(C(C(C(C(C(=O)[O-])O)O)O)O)O.C(C(C(C(C(C(=O)[O-])O)O)O)O)O.[Fe+2] | Al | AA2024 | 528 | 7 | 0.031 | 45
C(C(C(C(C(C(=O)[O-])O)O)O)O)O.C(C(C(C(C(C(=O)[O-])O)O)O)O)O.[Fe+2] | Al | AA2024 | 528 | 7 | 0.042 | 56
C(C(C(C(C(C(=O)[O-])O)O)O)O)O.C(C(C(C(C(C(=O)[O-])O)O)O)O)O.[Fe+2] | Al | AA2024 | 576 | 7 | 0.01 | 50
C(C(C(C(C(C(=O)[O-])O)O)O)O)O.C(C(C(C(C(C(=O)[O-])O)O)O)O)O.[Fe+2] | Al | AA2024 | 576 | 7 | 0.021 | 40
C(C(C(C(C(C(=O)[O-])O)O)O)O)O.C(C(C(C(C(C(=O)[O-])O)O)O)O)O.[Fe+2] | Al | AA2024 | 576 | 7 | 0.031 | 38
C(C(C(C(C(C(=O)[O-])O)O)O)O)O.C(C(C(C(C(C(=O)[O-])O)O)O)O)O.[Fe+2] | Al | AA2024 | 576 | 7 | 0.042 | 50
C(C(C(C(C(C(=O)[O-])O)O)O)O)O.C(C(C(C(C(C(=O)[O-])O)O)O)O)O.[Fe+2] | Al | AA2024 | 624 | 7 | 0.01 | 52
C(C(C(C(C(C(=O)[O-])O)O)O)O)O.C(C(C(C(C(C(=O)[O-])O)O)O)O)O.[Fe+2] | Al | AA2024 | 624 | 7 | 0.021 | 44
C(C(C(C(C(C(=O)[O-])O)O)O)O)O.C(C(C(C(C(C(=O)[O-])O)O)O)O)O.[Fe+2] | Al | AA2024 | 624 | 7 | 0.031 | 42
C(C(C(C(C(C(=O)[O-])O)O)O)O)O.C(C(C(C(C(C(=O)[O-])O)O)O)O)O.[Fe+2] | Al | AA2024 | 624 | 7 | 0.042 | 42
C(C(C(C(C(C(=O)[O-])O)O)O)O)O.C(C(C(C(C(C(=O)[O-])O)O)O)O)O.[Fe+2] | Al | AA2024 | 672 | 7 | 0.01 | 52
C(C(C(C(C(C(=O)[O-])O)O)O)O)O.C(C(C(C(C(C(=O)[O-])O)O)O)O)O.[Fe+2] | Al | AA2024 | 672 | 7 | 0.021 | 44
C(C(C(C(C(C(=O)[O-])O)O)O)O)O.C(C(C(C(C(C(=O)[O-])O)O)O)O)O.[Fe+2] | Al | AA2024 | 672 | 7 | 0.031 | 43
C(C(C(C(C(C(=O)[O-])O)O)O)O)O.C(C(C(C(C(C(=O)[O-])O)O)O)O)O.[Fe+2] | Al | AA2024 | 672 | 7 | 0.042 | 42
C(C(C(C(C(C(=O)[O-])O)O)O)O)O.C(C(C(C(C(C(=O)[O-])O)O)O)O)O.[Zn+2] | Al | AA2024 | 48 | 7 | 0.011 | 99.9
C(C(C(C(C(C(=O)[O-])O)O)O)O)O.C(C(C(C(C(C(=O)[O-])O)O)O)O)O.[Zn+2] | Al | AA2024 | 48 | 7 | 0.022 | 99.9
C(C(C(C(C(C(=O)[O-])O)O)O)O)O.C(C(C(C(C(C(=O)[O-])O)O)O)O)O.[Zn+2] | Al | AA2024 | 48 | 7 | 0.033 | 99.9
C(C(C(C(C(C(=O)[O-])O)O)O)O)O.C(C(C(C(C(C(=O)[O-])O)O)O)O)O.[Zn+2] | Al | AA2024 | 48 | 7 | 0.044 | 99.9
C(C(C(C(C(C(=O)[O-])O)O)O)O)O.C(C(C(C(C(C(=O)[O-])O)O)O)O)O.[Zn+2] | Al | AA2024 | 96 | 7 | 0.011 | 70
C(C(C(C(C(C(=O)[O-])O)O)O)O)O.C(C(C(C(C(C(=O)[O-])O)O)O)O)O.[Zn+2] | Al | AA2024 | 96 | 7 | 0.022 | 99.9
C(C(C(C(C(C(=O)[O-])O)O)O)O)O.C(C(C(C(C(C(=O)[O-])O)O)O)O)O.[Zn+2] | Al | AA2024 | 96 | 7 | 0.033 | 99.9
C(C(C(C(C(C(=O)[O-])O)O)O)O)O.C(C(C(C(C(C(=O)[O-])O)O)O)O)O.[Zn+2] | Al | AA2024 | 96 | 7 | 0.044 | 99.9
C(C(C(C(C(C(=O)[O-])O)O)O)O)O.C(C(C(C(C(C(=O)[O-])O)O)O)O)O.[Zn+2] | Al | AA2024 | 144 | 7 | 0.011 | 30
C(C(C(C(C(C(=O)[O-])O)O)O)O)O.C(C(C(C(C(C(=O)[O-])O)O)O)O)O.[Zn+2] | Al | AA2024 | 144 | 7 | 0.022 | 47
C(C(C(C(C(C(=O)[O-])O)O)O)O)O.C(C(C(C(C(C(=O)[O-])O)O)O)O)O.[Zn+2] | Al | AA2024 | 144 | 7 | 0.033 | 99.9
C(C(C(C(C(C(=O)[O-])O)O)O)O)O.C(C(C(C(C(C(=O)[O-])O)O)O)O)O.[Zn+2] | Al | AA2024 | 144 | 7 | 0.044 | 99.9
C(C(C(C(C(C(=O)[O-])O)O)O)O)O.C(C(C(C(C(C(=O)[O-])O)O)O)O)O.[Zn+2] | Al | AA2024 | 192 | 7 | 0.011 | 10
C(C(C(C(C(C(=O)[O-])O)O)O)O)O.C(C(C(C(C(C(=O)[O-])O)O)O)O)O.[Zn+2] | Al | AA2024 | 192 | 7 | 0.022 | 62
C(C(C(C(C(C(=O)[O-])O)O)O)O)O.C(C(C(C(C(C(=O)[O-])O)O)O)O)O.[Zn+2] | Al | AA2024 | 192 | 7 | 0.033 | 99.9
C(C(C(C(C(C(=O)[O-])O)O)O)O)O.C(C(C(C(C(C(=O)[O-])O)O)O)O)O.[Zn+2] | Al | AA2024 | 192 | 7 | 0.044 | 99.9
C(C(C(C(C(C(=O)[O-])O)O)O)O)O.C(C(C(C(C(C(=O)[O-])O)O)O)O)O.[Zn+2] | Al | AA2024 | 240 | 7 | 0.011 | 23
C(C(C(C(C(C(=O)[O-])O)O)O)O)O.C(C(C(C(C(C(=O)[O-])O)O)O)O)O.[Zn+2] | Al | AA2024 | 240 | 7 | 0.022 | 65
C(C(C(C(C(C(=O)[O-])O)O)O)O)O.C(C(C(C(C(C(=O)[O-])O)O)O)O)O.[Zn+2] | Al | AA2024 | 240 | 7 | 0.033 | 99.9
C(C(C(C(C(C(=O)[O-])O)O)O)O)O.C(C(C(C(C(C(=O)[O-])O)O)O)O)O.[Zn+2] | Al | AA2024 | 240 | 7 | 0.044 | 99.9
C(C(C(C(C(C(=O)[O-])O)O)O)O)O.C(C(C(C(C(C(=O)[O-])O)O)O)O)O.[Zn+2] | Al | AA2024 | 288 | 7 | 0.011 | 10
C(C(C(C(C(C(=O)[O-])O)O)O)O)O.C(C(C(C(C(C(=O)[O-])O)O)O)O)O.[Zn+2] | Al | AA2024 | 288 | 7 | 0.022 | 67
C(C(C(C(C(C(=O)[O-])O)O)O)O)O.C(C(C(C(C(C(=O)[O-])O)O)O)O)O.[Zn+2] | Al | AA2024 | 288 | 7 | 0.033 | 99.9
C(C(C(C(C(C(=O)[O-])O)O)O)O)O.C(C(C(C(C(C(=O)[O-])O)O)O)O)O.[Zn+2] | Al | AA2024 | 288 | 7 | 0.044 | 99.9
C(C(C(C(C(C(=O)[O-])O)O)O)O)O.C(C(C(C(C(C(=O)[O-])O)O)O)O)O.[Zn+2] | Al | AA2024 | 336 | 7 | 0.011 | 22
C(C(C(C(C(C(=O)[O-])O)O)O)O)O.C(C(C(C(C(C(=O)[O-])O)O)O)O)O.[Zn+2] | Al | AA2024 | 336 | 7 | 0.022 | 53
C(C(C(C(C(C(=O)[O-])O)O)O)O)O.C(C(C(C(C(C(=O)[O-])O)O)O)O)O.[Zn+2] | Al | AA2024 | 336 | 7 | 0.033 | 67
C(C(C(C(C(C(=O)[O-])O)O)O)O)O.C(C(C(C(C(C(=O)[O-])O)O)O)O)O.[Zn+2] | Al | AA2024 | 336 | 7 | 0.044 | 99.9
C(C(C(C(C(C(=O)[O-])O)O)O)O)O.C(C(C(C(C(C(=O)[O-])O)O)O)O)O.[Zn+2] | Al | AA2024 | 384 | 7 | 0.011 | 10
C(C(C(C(C(C(=O)[O-])O)O)O)O)O.C(C(C(C(C(C(=O)[O-])O)O)O)O)O.[Zn+2] | Al | AA2024 | 384 | 7 | 0.022 | 53
C(C(C(C(C(C(=O)[O-])O)O)O)O)O.C(C(C(C(C(C(=O)[O-])O)O)O)O)O.[Zn+2] | Al | AA2024 | 384 | 7 | 0.033 | 55
C(C(C(C(C(C(=O)[O-])O)O)O)O)O.C(C(C(C(C(C(=O)[O-])O)O)O)O)O.[Zn+2] | Al | AA2024 | 384 | 7 | 0.044 | 90
C(C(C(C(C(C(=O)[O-])O)O)O)O)O.C(C(C(C(C(C(=O)[O-])O)O)O)O)O.[Zn+2] | Al | AA2024 | 432 | 7 | 0.011 | 3
C(C(C(C(C(C(=O)[O-])O)O)O)O)O.C(C(C(C(C(C(=O)[O-])O)O)O)O)O.[Zn+2] | Al | AA2024 | 432 | 7 | 0.022 | 43
C(C(C(C(C(C(=O)[O-])O)O)O)O)O.C(C(C(C(C(C(=O)[O-])O)O)O)O)O.[Zn+2] | Al | AA2024 | 432 | 7 | 0.033 | 57
C(C(C(C(C(C(=O)[O-])O)O)O)O)O.C(C(C(C(C(C(=O)[O-])O)O)O)O)O.[Zn+2] | Al | AA2024 | 432 | 7 | 0.044 | 91
C(C(C(C(C(C(=O)[O-])O)O)O)O)O.C(C(C(C(C(C(=O)[O-])O)O)O)O)O.[Zn+2] | Al | AA2024 | 480 | 7 | 0.011 | 5
C(C(C(C(C(C(=O)[O-])O)O)O)O)O.C(C(C(C(C(C(=O)[O-])O)O)O)O)O.[Zn+2] | Al | AA2024 | 480 | 7 | 0.022 | 43
C(C(C(C(C(C(=O)[O-])O)O)O)O)O.C(C(C(C(C(C(=O)[O-])O)O)O)O)O.[Zn+2] | Al | AA2024 | 480 | 7 | 0.033 | 58
C(C(C(C(C(C(=O)[O-])O)O)O)O)O.C(C(C(C(C(C(=O)[O-])O)O)O)O)O.[Zn+2] | Al | AA2024 | 480 | 7 | 0.044 | 91
C(C(C(C(C(C(=O)[O-])O)O)O)O)O.C(C(C(C(C(C(=O)[O-])O)O)O)O)O.[Zn+2] | Al | AA2024 | 528 | 7 | 0.011 | 12
C(C(C(C(C(C(=O)[O-])O)O)O)O)O.C(C(C(C(C(C(=O)[O-])O)O)O)O)O.[Zn+2] | Al | AA2024 | 528 | 7 | 0.022 | 46
C(C(C(C(C(C(=O)[O-])O)O)O)O)O.C(C(C(C(C(C(=O)[O-])O)O)O)O)O.[Zn+2] | Al | AA2024 | 528 | 7 | 0.033 | 59
C(C(C(C(C(C(=O)[O-])O)O)O)O)O.C(C(C(C(C(C(=O)[O-])O)O)O)O)O.[Zn+2] | Al | AA2024 | 528 | 7 | 0.044 | 92
C(C(C(C(C(C(=O)[O-])O)O)O)O)O.C(C(C(C(C(C(=O)[O-])O)O)O)O)O.[Zn+2] | Al | AA2024 | 576 | 7 | 0.011 | 11
C(C(C(C(C(C(=O)[O-])O)O)O)O)O.C(C(C(C(C(C(=O)[O-])O)O)O)O)O.[Zn+2] | Al | AA2024 | 576 | 7 | 0.022 | 45
C(C(C(C(C(C(=O)[O-])O)O)O)O)O.C(C(C(C(C(C(=O)[O-])O)O)O)O)O.[Zn+2] | Al | AA2024 | 576 | 7 | 0.033 | 58
C(C(C(C(C(C(=O)[O-])O)O)O)O)O.C(C(C(C(C(C(=O)[O-])O)O)O)O)O.[Zn+2] | Al | AA2024 | 576 | 7 | 0.044 | 93
C(C(C(C(C(C(=O)[O-])O)O)O)O)O.C(C(C(C(C(C(=O)[O-])O)O)O)O)O.[Zn+2] | Al | AA2024 | 624 | 7 | 0.011 | 18
C(C(C(C(C(C(=O)[O-])O)O)O)O)O.C(C(C(C(C(C(=O)[O-])O)O)O)O)O.[Zn+2] | Al | AA2024 | 624 | 7 | 0.022 | 51
C(C(C(C(C(C(=O)[O-])O)O)O)O)O.C(C(C(C(C(C(=O)[O-])O)O)O)O)O.[Zn+2] | Al | AA2024 | 624 | 7 | 0.033 | 60
C(C(C(C(C(C(=O)[O-])O)O)O)O)O.C(C(C(C(C(C(=O)[O-])O)O)O)O)O.[Zn+2] | Al | AA2024 | 624 | 7 | 0.044 | 94
C(C(C(C(C(C(=O)[O-])O)O)O)O)O.C(C(C(C(C(C(=O)[O-])O)O)O)O)O.[Zn+2] | Al | AA2024 | 672 | 7 | 0.011 | 19
C(C(C(C(C(C(=O)[O-])O)O)O)O)O.C(C(C(C(C(C(=O)[O-])O)O)O)O)O.[Zn+2] | Al | AA2024 | 672 | 7 | 0.022 | 50
C(C(C(C(C(C(=O)[O-])O)O)O)O)O.C(C(C(C(C(C(=O)[O-])O)O)O)O)O.[Zn+2] | Al | AA2024 | 672 | 7 | 0.033 | 59
C(C(C(C(C(C(=O)[O-])O)O)O)O)O.C(C(C(C(C(C(=O)[O-])O)O)O)O)O.[Zn+2] | Al | AA2024 | 672 | 7 | 0.044 | 83
C1=CC(=C(C=C1Cl)Cl)COC(CN2C=CN=C2)C3=C(C=C(C=C3)Cl)Cl.[N+](=O)(O)[O-] | Al | AA5083 | 336 | 4.6 | 0.00021 | 45.2
C1=CC(=C(C=C1Cl)Cl)COC(CN2C=CN=C2)C3=C(C=C(C=C3)Cl)Cl.[N+](=O)(O)[O-] | Al | AA5083 | 336 | 7.6 | 0.00042 | 90.3
C1=CC(=C(C=C1Cl)Cl)COC(CN2C=CN=C2)C3=C(C=C(C=C3)Cl)Cl.[N+](=O)(O)[O-] | Al | AA5083 | 336 | 7.6 | 0.00084 | 93.5
C1=CC(=C(C=C1Cl)Cl)COC(CN2C=CN=C2)C3=C(C=C(C=C3)Cl)Cl.[N+](=O)(O)[O-] | Al | AA5083 | 336 | 4.6 | 0.00021 | 72.9
C1=CC(=C(C=C1Cl)Cl)COC(CN2C=CN=C2)C3=C(C=C(C=C3)Cl)Cl.[N+](=O)(O)[O-] | Al | AA5083 | 336 | 7.6 | 0.00042 | 97.7
C1=CC(=C(C=C1Cl)Cl)COC(CN2C=CN=C2)C3=C(C=C(C=C3)Cl)Cl.[N+](=O)(O)[O-] | Al | AA5083 | 336 | 7.6 | 0.00084 | 99.3
C1=CC(=CN=C1)C(=O)NN | Al | AA63400 | 4 | 0 | 7e-05 | 82.89
C1=CC(=CN=C1)C(=O)NN | Al | AA63400 | 4 | 0 | 0.0004 | 92.42
C1=CC(=CN=C1)C(=O)NN | Al | AA63400 | 4 | 0 | 0.0007 | 93.35
C1=CC(=CN=C1)C(=O)NN | Al | AA63400 | 4 | 0 | 0.0018 | 96.64
C1=CC(=CN=C1)C(=O)NN | Al | AA63400 | 4 | 0 | 7e-05 | 70.07
C1=CC(=CN=C1)C(=O)NN | Al | AA63400 | 4 | 0 | 0.0004 | 42.8
C1=CC(=CN=C1)C(=O)NN | Al | AA63400 | 4 | 0 | 0.0007 | 39.21
C1=CC(=CN=C1)C(=O)NN | Al | AA63400 | 4 | 0 | 0.0018 | 37.25
C1=CC(=CN=C1)C(=O)NN | Al | AA63400 | 4 | 0 | 7e-05 | 72.5
C1=CC(=CN=C1)C(=O)NN | Al | AA63400 | 4 | 0 | 0.0004 | 83.2
C1=CC(=CN=C1)C(=O)NN | Al | AA63400 | 4 | 0 | 0.0007 | 89.7
C1=CC(=CN=C1)C(=O)NN | Al | AA63400 | 4 | 0 | 0.0018 | 91.9
C1=CC(=NC(=C1)N)N | Al | Al | 1 | 0 | 1e-07 | 55.94
C1=CC(=NC(=C1)N)N | Al | Al | 1 | 0 | 1e-06 | 63.08
C1=CC(=NC(=C1)N)N | Al | Al | 1 | 0 | 1e-05 | 71.38
C1=CC(=NC(=C1)N)N | Al | Al | 1 | 0 | 0.0001 | 82.39
C1=CC(=NC(=C1)N)N | Al | Al | 1 | 0 | 0.001 | 86.72
C1=CN=C(N=C1)N | Al | Al | 1 | 0 | 1e-07 | 61.2
C1=CN=C(N=C1)N | Al | Al | 1 | 0 | 1e-06 | 69.9
C1=CN=C(N=C1)N | Al | Al | 1 | 0 | 1e-05 | 77.77
C1=CN=C(N=C1)N | Al | Al | 1 | 0 | 0.0001 | 88.16
C1=CN=C(N=C1)N | Al | Al | 1 | 0 | 0.001 | 91.58
NC1=CCNC(=S)N1 | Al | Al | 1 | 0 | 1e-07 | 66.06
NC1=CCNC(=S)N1 | Al | Al | 1 | 0 | 1e-06 | 77.15
NC1=CCNC(=S)N1 | Al | Al | 1 | 0 | 1e-05 | 85.84
NC1=CCNC(=S)N1 | Al | Al | 1 | 0 | 0.0001 | 91.06
NC1=CCNC(=S)N1 | Al | Al | 1 | 0 | 0.001 | 95.67
CCOC(=O)C1=C(C)N=C(S)NC1C2=CC=C(C=C2)Cl | Al | Al | 1 | 0 | 1e-07 | 74.2
CCOC(=O)C1=C(C)N=C(S)NC1C2=CC=C(C=C2)Cl | Al | Al | 1 | 0 | 1e-06 | 80.53
CCOC(=O)C1=C(C)N=C(S)NC1C2=CC=C(C=C2)Cl | Al | Al | 1 | 0 | 1e-05 | 87.54
CCOC(=O)C1=C(C)N=C(S)NC1C2=CC=C(C=C2)Cl | Al | Al | 1 | 0 | 0.0001 | 93.59
CCOC(=O)C1=C(C)N=C(S)NC1C2=CC=C(C=C2)Cl | Al | Al | 1 | 0 | 0.001 | 95.68
C1=CC(=NC(=C1)N)N | Al | Al | 1 | 0 | 0.001 | 83.04
C1=CC(=NC(=C1)N)N | Al | Al | 1 | 0 | 0.001 | 81.44
C1=CC(=NC(=C1)N)N | Al | Al | 1 | 0 | 0.001 | 78.44
C1=CC(=NC(=C1)N)N | Al | Al | 1 | 0 | 0.001 | 78.53
C1=CC(=NC(=C1)N)N | Al | Al | 1 | 0 | 0.001 | 75.4
C1=CN=C(N=C1)N | Al | Al | 1 | 0 | 0.001 | 90.3
C1=CN=C(N=C1)N | Al | Al | 1 | 0 | 0.001 | 85.7
C1=CN=C(N=C1)N | Al | Al | 1 | 0 | 0.001 | 82.64
C1=CN=C(N=C1)N | Al | Al | 1 | 0 | 0.001 | 83.25
C1=CN=C(N=C1)N | Al | Al | 1 | 0 | 0.001 | 81.79
NC1=CCNC(=S)N1 | Al | Al | 1 | 0 | 0.001 | 93.58
NC1=CCNC(=S)N1 | Al | Al | 1 | 0 | 0.001 | 91.88
NC1=CCNC(=S)N1 | Al | Al | 1 | 0 | 0.001 | 88.25
NC1=CCNC(=S)N1 | Al | Al | 1 | 0 | 0.001 | 88.05
NC1=CCNC(=S)N1 | Al | Al | 1 | 0 | 0.001 | 86.55
CCOC(=O)C1=C(C)N=C(S)NC1C2=CC=C(C=C2)Cl | Al | Al | 1 | 0 | 0.001 | 94.04
CCOC(=O)C1=C(C)N=C(S)NC1C2=CC=C(C=C2)Cl | Al | Al | 1 | 0 | 0.001 | 92.81
CCOC(=O)C1=C(C)N=C(S)NC1C2=CC=C(C=C2)Cl | Al | Al | 1 | 0 | 0.001 | 91.38
CCOC(=O)C1=C(C)N=C(S)NC1C2=CC=C(C=C2)Cl | Al | Al | 1 | 0 | 0.001 | 89.97
CCOC(=O)C1=C(C)N=C(S)NC1C2=CC=C(C=C2)Cl | Al | Al | 1 | 0 | 0.001 | 89.56
C(CC=O)CC=O | Al | Al | 3 | 0.45 | 0.02 | 71
C(CC=O)CC=O | Al | Al | 3 | 0.45 | 0.04 | 67
C(CC=O)CC=O | Al | Al | 3 | 0.45 | 0.06 | 61
C(CC=O)CC=O | Al | Al | 3 | 0.45 | 0.08 | 55
C(CC=O)CC=O | Al | Al | 3 | 0.45 | 0.1 | 48
C(CC=O)CC=O | Al | Al | 3 | 0.45 | 0.02 | 68
C(CC=O)CC=O | Al | Al | 3 | 0.45 | 0.04 | 63
C(CC=O)CC=O | Al | Al | 3 | 0.45 | 0.06 | 58
C(CC=O)CC=O | Al | Al | 3 | 0.45 | 0.08 | 49
C(CC=O)CC=O | Al | Al | 3 | 0.45 | 0.1 | 42
C(CC=O)CC=O | Al | Al | 3 | 0.45 | 0.02 | 62
C(CC=O)CC=O | Al | Al | 3 | 0.45 | 0.04 | 58
C(CC=O)CC=O | Al | Al | 3 | 0.45 | 0.06 | 52
C(CC=O)CC=O | Al | Al | 3 | 0.45 | 0.08 | 43
C(CC=O)CC=O | Al | Al | 3 | 0.45 | 0.1 | 38
CC(=NO)C | Al | AA1060 | 2 | 0 | 0.0002 | 44
CC(=NO)C | Al | AA1060 | 2 | 0 | 0.0004 | 54
CC(=NO)C | Al | AA1060 | 2 | 0 | 0.0006 | 60
CC(=NO)C | Al | AA1060 | 2 | 0 | 0.0008 | 64
CC(=NO)C | Al | AA1060 | 2 | 0 | 0.001 | 70
CC(=NO)C | Al | AA1060 | 2 | 0 | 0.0012 | 76
CC(=NO)C | Al | AA1060 | 2 | 0 | 0.0014 | 77
CC(=NO)C | Al | AA1060 | 2 | 0 | 0.0016 | 78
CC(=NO)C | Al | AA1060 | 2 | 0 | 0.0018 | 79
CC(=NO)C | Al | AA1060 | 2 | 0 | 0.002 | 80
CCC(=NO)C | Al | AA1060 | 2 | 0 | 0.0002 | 59
CCC(=NO)C | Al | AA1060 | 2 | 0 | 0.0004 | 68
CCC(=NO)C | Al | AA1060 | 2 | 0 | 0.0006 | 72
CCC(=NO)C | Al | AA1060 | 2 | 0 | 0.0008 | 74
CCC(=NO)C | Al | AA1060 | 2 | 0 | 0.001 | 76
CCC(=NO)C | Al | AA1060 | 2 | 0 | 0.0012 | 80
CCC(=NO)C | Al | AA1060 | 2 | 0 | 0.0014 | 81
CCC(=NO)C | Al | AA1060 | 2 | 0 | 0.0016 | 83
CCC(=NO)C | Al | AA1060 | 2 | 0 | 0.0018 | 85
CCC(=NO)C | Al | AA1060 | 2 | 0 | 0.002 | 87
C1CCC(=NO)CC1 | Al | AA1060 | 2 | 0 | 0.0002 | 68
C1CCC(=NO)CC1 | Al | AA1060 | 2 | 0 | 0.0004 | 78
C1CCC(=NO)CC1 | Al | AA1060 | 2 | 0 | 0.0006 | 82
C1CCC(=NO)CC1 | Al | AA1060 | 2 | 0 | 0.0008 | 84
C1CCC(=NO)CC1 | Al | AA1060 | 2 | 0 | 0.001 | 90
C1CCC(=NO)CC1 | Al | AA1060 | 2 | 0 | 0.0012 | 90
C1CCC(=NO)CC1 | Al | AA1060 | 2 | 0 | 0.0014 | 91
C1CCC(=NO)CC1 | Al | AA1060 | 2 | 0 | 0.0016 | 91
C1CCC(=NO)CC1 | Al | AA1060 | 2 | 0 | 0.0018 | 93
C1CCC(=NO)CC1 | Al | AA1060 | 2 | 0 | 0.002 | 94
CC(=NO)C | Al | AA1060 | 2 | 0 | 0.002 | 77
CC(=NO)C | Al | AA1060 | 2 | 0 | 0.002 | 73
CC(=NO)C | Al | AA1060 | 2 | 0 | 0.002 | 58
CC(=NO)C | Al | AA1060 | 2 | 0 | 0.002 | 48
CC(=NO)C | Al | AA1060 | 2 | 0 | 0.002 | 32
CC(=NO)C | Al | AA1060 | 2 | 0 | 0.002 | 18
CCC(=NO)C | Al | AA1060 | 2 | 0 | 0.002 | 85
CCC(=NO)C | Al | AA1060 | 2 | 0 | 0.002 | 78
CCC(=NO)C | Al | AA1060 | 2 | 0 | 0.002 | 68
CCC(=NO)C | Al | AA1060 | 2 | 0 | 0.002 | 56
CCC(=NO)C | Al | AA1060 | 2 | 0 | 0.002 | 40
CCC(=NO)C | Al | AA1060 | 2 | 0 | 0.002 | 26
C1CCC(=NO)CC1 | Al | AA1060 | 2 | 0 | 0.002 | 93
C1CCC(=NO)CC1 | Al | AA1060 | 2 | 0 | 0.002 | 87
C1CCC(=NO)CC1 | Al | AA1060 | 2 | 0 | 0.002 | 78
C1CCC(=NO)CC1 | Al | AA1060 | 2 | 0 | 0.002 | 66
C1CCC(=NO)CC1 | Al | AA1060 | 2 | 0 | 0.002 | 55
C1CCC(=NO)CC1 | Al | AA1060 | 2 | 0 | 0.002 | 34
CC(=NO)C | Al | AA1060 | 0.5 | 0 | 0.002 | 54
CC(=NO)C | Al | AA1060 | 1 | 0 | 0.002 | 65
CC(=NO)C | Al | AA1060 | 1.5 | 0 | 0.002 | 76
CC(=NO)C | Al | AA1060 | 2.5 | 0 | 0.002 | 80
CC(=NO)C | Al | AA1060 | 3 | 0 | 0.002 | 79
CC(=NO)C | Al | AA1060 | 3.5 | 0 | 0.002 | 76
CC(=NO)C | Al | AA1060 | 4 | 0 | 0.002 | 74
CC(=NO)C | Al | AA1060 | 4.5 | 0 | 0.002 | 73
CC(=NO)C | Al | AA1060 | 5 | 0 | 0.002 | 72
CC(=NO)C | Al | AA1060 | 5.5 | 0 | 0.002 | 71
CC(=NO)C | Al | AA1060 | 6 | 0 | 0.002 | 70
CCC(=NO)C | Al | AA1060 | 0.5 | 0 | 0.002 | 66.5
CCC(=NO)C | Al | AA1060 | 1 | 0 | 0.002 | 78.5
CCC(=NO)C | Al | AA1060 | 1.5 | 0 | 0.002 | 84
CCC(=NO)C | Al | AA1060 | 2.5 | 0 | 0.002 | 87.5
CCC(=NO)C | Al | AA1060 | 3 | 0 | 0.002 | 83.5
CCC(=NO)C | Al | AA1060 | 3.5 | 0 | 0.002 | 80
CCC(=NO)C | Al | AA1060 | 4 | 0 | 0.002 | 78
CCC(=NO)C | Al | AA1060 | 4.5 | 0 | 0.002 | 76
CCC(=NO)C | Al | AA1060 | 5 | 0 | 0.002 | 74
CCC(=NO)C | Al | AA1060 | 5.5 | 0 | 0.002 | 73
CCC(=NO)C | Al | AA1060 | 6 | 0 | 0.002 | 72.5
C1CCC(=NO)CC1 | Al | AA1060 | 0.5 | 0 | 0.002 | 78
C1CCC(=NO)CC1 | Al | AA1060 | 1 | 0 | 0.002 | 90
C1CCC(=NO)CC1 | Al | AA1060 | 1.5 | 0 | 0.002 | 92.5
C1CCC(=NO)CC1 | Al | AA1060 | 2.5 | 0 | 0.002 | 92
C1CCC(=NO)CC1 | Al | AA1060 | 3 | 0 | 0.002 | 90
C1CCC(=NO)CC1 | Al | AA1060 | 3.5 | 0 | 0.002 | 87.5
C1CCC(=NO)CC1 | Al | AA1060 | 4 | 0 | 0.002 | 85.5
C1CCC(=NO)CC1 | Al | AA1060 | 4.5 | 0 | 0.002 | 84
C1CCC(=NO)CC1 | Al | AA1060 | 5 | 0 | 0.002 | 84
C1CCC(=NO)CC1 | Al | AA1060 | 5.5 | 0 | 0.002 | 84
C1CCC(=NO)CC1 | Al | AA1060 | 6 | 0 | 0.002 | 84
CC(=NO)C | Al | AA1060 | 2 | -0.18 | 0.002 | 72
CC(=NO)C | Al | AA1060 | 2 | -0.3 | 0.002 | 60
CC(=NO)C | Al | AA1060 | 2 | -0.4 | 0.002 | 42
CC(=NO)C | Al | AA1060 | 2 | -0.48 | 0.002 | 22
CCC(=NO)C | Al | AA1060 | 2 | -0.18 | 0.002 | 76
CCC(=NO)C | Al | AA1060 | 2 | -0.3 | 0.002 | 64
CCC(=NO)C | Al | AA1060 | 2 | -0.4 | 0.002 | 50
CCC(=NO)C | Al | AA1060 | 2 | -0.48 | 0.002 | 35
C1CCC(=NO)CC1 | Al | AA1060 | 2 | -0.18 | 0.002 | 87
C1CCC(=NO)CC1 | Al | AA1060 | 2 | -0.3 | 0.002 | 74
C1CCC(=NO)CC1 | Al | AA1060 | 2 | -0.4 | 0.002 | 60
C1CCC(=NO)CC1 | Al | AA1060 | 2 | -0.48 | 0.002 | 42
CC(=NO)C | Al | AA1060 | 2 | 0 | 0.0002 | 48.8
CC(=NO)C | Al | AA1060 | 2 | 0 | 0.001 | 68.2
CC(=NO)C | Al | AA1060 | 2 | 0 | 0.002 | 85.7
CCC(=NO)C | Al | AA1060 | 2 | 0 | 0.0002 | 53.4
CCC(=NO)C | Al | AA1060 | 2 | 0 | 0.001 | 88.9
CCC(=NO)C | Al | AA1060 | 2 | 0 | 0.002 | 93.5
C1CCC(=NO)CC1 | Al | AA1060 | 2 | 0 | 0.0002 | 63.7
C1CCC(=NO)CC1 | Al | AA1060 | 2 | 0 | 0.001 | 97.3
C1CCC(=NO)CC1 | Al | AA1060 | 2 | 0 | 0.002 | 98.4
CC(=NO)C | Al | AA1060 | 2 | 0 | 0.0002 | 58.6
CC(=NO)C | Al | AA1060 | 2 | 0 | 0.001 | 72.9
CC(=NO)C | Al | AA1060 | 2 | 0 | 0.002 | 89.2
CCC(=NO)C | Al | AA1060 | 2 | 0 | 0.0002 | 64.3
CCC(=NO)C | Al | AA1060 | 2 | 0 | 0.001 | 91.3
CCC(=NO)C | Al | AA1060 | 2 | 0 | 0.002 | 93.1
C1CCC(=NO)CC1 | Al | AA1060 | 2 | 0 | 0.0002 | 67
C1CCC(=NO)CC1 | Al | AA1060 | 2 | 0 | 0.001 | 93.8
C1CCC(=NO)CC1 | Al | AA1060 | 2 | 0 | 0.002 | 95.2
C1=CN=C(C=N1)C(=O)N | Al | Al | 2 | 0 | 1e-06 | 52.53
C1=CN=C(C=N1)C(=O)N | Al | Al | 2 | 0 | 5e-06 | 56.83
C1=CN=C(C=N1)C(=O)N | Al | Al | 2 | 0 | 1e-05 | 65.02
C1=CN=C(C=N1)C(=O)N | Al | Al | 2 | 0 | 5e-05 | 70.49
C1=CN=C(C=N1)C(=O)N | Al | Al | 2 | 0 | 0.0001 | 81.69
C1=CN=C(C=N1)C(=O)N | Al | Al | 2 | 0 | 0.0005 | 87.97
CC1=CN=C(C=N1)C(=O)N | Al | Al | 2 | 0 | 1e-06 | 57.65
CC1=CN=C(C=N1)C(=O)N | Al | Al | 2 | 0 | 5e-06 | 66.66
CC1=CN=C(C=N1)C(=O)N | Al | Al | 2 | 0 | 1e-05 | 71.31
CC1=CN=C(C=N1)C(=O)N | Al | Al | 2 | 0 | 5e-05 | 76.5
CC1=CN=C(C=N1)C(=O)N | Al | Al | 2 | 0 | 0.0001 | 82.51
CC1=CN=C(C=N1)C(=O)N | Al | Al | 2 | 0 | 0.0005 | 89.07
COC1=NC=C(N=C1)C(=O)N | Al | Al | 2 | 0 | 1e-06 | 62.02
COC1=NC=C(N=C1)C(=O)N | Al | Al | 2 | 0 | 5e-06 | 70.49
COC1=NC=C(N=C1)C(=O)N | Al | Al | 2 | 0 | 1e-05 | 75.95
COC1=NC=C(N=C1)C(=O)N | Al | Al | 2 | 0 | 5e-05 | 80.6
COC1=NC=C(N=C1)C(=O)N | Al | Al | 2 | 0 | 0.0001 | 87.43
COC1=NC=C(N=C1)C(=O)N | Al | Al | 2 | 0 | 0.0005 | 92.07
C1=CN=C(C=N1)C(=O)N | Al | Al | 2 | 0 | 1e-06 | 53.64
C1=CN=C(C=N1)C(=O)N | Al | Al | 2 | 0 | 5e-06 | 58.33
C1=CN=C(C=N1)C(=O)N | Al | Al | 2 | 0 | 1e-05 | 65.62
C1=CN=C(C=N1)C(=O)N | Al | Al | 2 | 0 | 5e-05 | 71.87
C1=CN=C(C=N1)C(=O)N | Al | Al | 2 | 0 | 0.0001 | 82.29
C1=CN=C(C=N1)C(=O)N | Al | Al | 2 | 0 | 0.0005 | 88.54
CC1=CN=C(C=N1)C(=O)N | Al | Al | 2 | 0 | 1e-06 | 59.37
CC1=CN=C(C=N1)C(=O)N | Al | Al | 2 | 0 | 5e-06 | 67.71
CC1=CN=C(C=N1)C(=O)N | Al | Al | 2 | 0 | 1e-05 | 72.92
CC1=CN=C(C=N1)C(=O)N | Al | Al | 2 | 0 | 5e-05 | 77.08
CC1=CN=C(C=N1)C(=O)N | Al | Al | 2 | 0 | 0.0001 | 83.33
CC1=CN=C(C=N1)C(=O)N | Al | Al | 2 | 0 | 0.0005 | 90.62
COC1=NC=C(N=C1)C(=O)N | Al | Al | 2 | 0 | 1e-06 | 61.46
COC1=NC=C(N=C1)C(=O)N | Al | Al | 2 | 0 | 5e-06 | 70.83
COC1=NC=C(N=C1)C(=O)N | Al | Al | 2 | 0 | 1e-05 | 75
COC1=NC=C(N=C1)C(=O)N | Al | Al | 2 | 0 | 5e-05 | 80.21
COC1=NC=C(N=C1)C(=O)N | Al | Al | 2 | 0 | 0.0001 | 87.5
COC1=NC=C(N=C1)C(=O)N | Al | Al | 2 | 0 | 0.0005 | 92.71
C1=CN=C(C=N1)C(=O)N | Al | Al | 2 | 0 | 1e-06 | 53.94
C1=CN=C(C=N1)C(=O)N | Al | Al | 2 | 0 | 5e-06 | 59.3
C1=CN=C(C=N1)C(=O)N | Al | Al | 2 | 0 | 1e-05 | 67.89
C1=CN=C(C=N1)C(=O)N | Al | Al | 2 | 0 | 5e-05 | 73.68
C1=CN=C(C=N1)C(=O)N | Al | Al | 2 | 0 | 0.0001 | 83.41
C1=CN=C(C=N1)C(=O)N | Al | Al | 2 | 0 | 0.0005 | 88.89
CC1=CN=C(C=N1)C(=O)N | Al | Al | 2 | 0 | 1e-06 | 58.33
CC1=CN=C(C=N1)C(=O)N | Al | Al | 2 | 0 | 5e-06 | 68.47
CC1=CN=C(C=N1)C(=O)N | Al | Al | 2 | 0 | 1e-05 | 72.44
CC1=CN=C(C=N1)C(=O)N | Al | Al | 2 | 0 | 5e-05 | 77.46
CC1=CN=C(C=N1)C(=O)N | Al | Al | 2 | 0 | 0.0001 | 84.3
CC1=CN=C(C=N1)C(=O)N | Al | Al | 2 | 0 | 0.0005 | 90.28
COC1=NC=C(N=C1)C(=O)N | Al | Al | 2 | 0 | 1e-06 | 66.02
COC1=NC=C(N=C1)C(=O)N | Al | Al | 2 | 0 | 5e-06 | 76.35
COC1=NC=C(N=C1)C(=O)N | Al | Al | 2 | 0 | 1e-05 | 84.09
COC1=NC=C(N=C1)C(=O)N | Al | Al | 2 | 0 | 5e-05 | 88.05
COC1=NC=C(N=C1)C(=O)N | Al | Al | 2 | 0 | 0.0001 | 90.66
COC1=NC=C(N=C1)C(=O)N | Al | Al | 2 | 0 | 0.0005 | 92.55
C1=CC=NC(=C1)C=NNC(=S)N | Al | Al_rod | 48 | 0 | 0.0001 | 20.5
C1=CC=NC(=C1)C=NNC(=S)N | Al | Al_rod | 48 | 0 | 0.001 | 45.5
C1=CC=NC(=C1)C=NNC(=S)N | Al | Al_rod | 48 | 0 | 0.005 | 63.4
C1=CC=NC(=C1)C=NNC(=S)N | Al | Al_rod | 48 | 0 | 0.01 | 70.6
C1=CN=CC=C1C=NNC(=S)N | Al | Al_rod | 48 | 0 | 0.0001 | 35.5
C1=CN=CC=C1C=NNC(=S)N | Al | Al_rod | 48 | 0 | 0.001 | 51.5
C1=CN=CC=C1C=NNC(=S)N | Al | Al_rod | 48 | 0 | 0.005 | 67.1
C1=CN=CC=C1C=NNC(=S)N | Al | Al_rod | 48 | 0 | 0.01 | 83.2
C1=CC(=CN=C1)C=NNC(=S)N | Al | Al_rod | 48 | 0 | 0.0001 | 44.3
C1=CC(=CN=C1)C=NNC(=S)N | Al | Al_rod | 48 | 0 | 0.001 | 60.5
C1=CC(=CN=C1)C=NNC(=S)N | Al | Al_rod | 48 | 0 | 0.005 | 72.1
C1=CC(=CN=C1)C=NNC(=S)N | Al | Al_rod | 48 | 0 | 0.01 | 88.4
C1=CC=NC(=C1)C=NNC(=S)N | Al | Al_rod | 48 | 0 | 0.0001 | 22.4
C1=CC=NC(=C1)C=NNC(=S)N | Al | Al_rod | 48 | 0 | 0.001 | 44.5
C1=CC=NC(=C1)C=NNC(=S)N | Al | Al_rod | 48 | 0 | 0.005 | 60.1
C1=CC=NC(=C1)C=NNC(=S)N | Al | Al_rod | 48 | 0 | 0.01 | 71.2
C1=CN=CC=C1C=NNC(=S)N | Al | Al_rod | 48 | 0 | 0.0001 | 31.3
C1=CN=CC=C1C=NNC(=S)N | Al | Al_rod | 48 | 0 | 0.001 | 49
C1=CN=CC=C1C=NNC(=S)N | Al | Al_rod | 48 | 0 | 0.005 | 64.5
C1=CN=CC=C1C=NNC(=S)N | Al | Al_rod | 48 | 0 | 0.01 | 80.1
C1=CC(=CN=C1)C=NNC(=S)N | Al | Al_rod | 48 | 0 | 0.0001 | 42.4
C1=CC(=CN=C1)C=NNC(=S)N | Al | Al_rod | 48 | 0 | 0.001 | 62.3
C1=CC(=CN=C1)C=NNC(=S)N | Al | Al_rod | 48 | 0 | 0.005 | 75.6
C1=CC(=CN=C1)C=NNC(=S)N | Al | Al_rod | 48 | 0 | 0.01 | 91.2
C1=CC=C(C(=C1)C=NNC(=S)N)O | Al | AA2024 | 2 | 7 | 0.0001 | 20.79
C1=CC=C(C(=C1)C=NNC(=S)N)O | Al | AA2024 | 24 | 7 | 0.0001 | 60.35
C1=CC=C(C(=C1)C=NNC(=S)N)O | Al | AA2024 | 48 | 7 | 0.0001 | 79.18
C1=CC=C(C(=C1)C=NNC(=S)N)O | Al | AA2024 | 72 | 7 | 0.0001 | 75.37
C1=CC=C(C(=C1)C=NNC(=S)N)O | Al | AA2024 | 96 | 7 | 0.0001 | 88.21
C1=CC=C(C(=C1)C=NNC(=S)N)O | Al | AA2024 | 120 | 7 | 0.0001 | 74.9
C1=CC=C(C(=C1)C=NNC(=S)N)O | Al | AA2024 | 144 | 7 | 0.0001 | 81.57
C1=CC=C(C(=C1)C=NNC(=S)N)O | Al | AA2024 | 168 | 7 | 0.0001 | 76.19
C1=CC(=C(C=C1O)O)C=NNC(=S)N | Al | AA2024 | 2 | 7 | 0.0001 | 16.83
C1=CC(=C(C=C1O)O)C=NNC(=S)N | Al | AA2024 | 24 | 7 | 0.0001 | 55.55
C1=CC(=C(C=C1O)O)C=NNC(=S)N | Al | AA2024 | 48 | 7 | 0.0001 | 82.46
C1=CC(=C(C=C1O)O)C=NNC(=S)N | Al | AA2024 | 72 | 7 | 0.0001 | 86.72
C1=CC(=C(C=C1O)O)C=NNC(=S)N | Al | AA2024 | 96 | 7 | 0.0001 | 91.72
C1=CC(=C(C=C1O)O)C=NNC(=S)N | Al | AA2024 | 120 | 7 | 0.0001 | 90
C1=CC(=C(C=C1O)O)C=NNC(=S)N | Al | AA2024 | 144 | 7 | 0.0001 | 86.48
C1=CC(=C(C=C1O)O)C=NNC(=S)N | Al | AA2024 | 168 | 7 | 0.0001 | 89.68
NC(=S)NN=CC1=C(C(=C(C=C1)O)O)O | Al | AA2024 | 2 | 7 | 0.0001 | 52.23
NC(=S)NN=CC1=C(C(=C(C=C1)O)O)O | Al | AA2024 | 24 | 7 | 0.0001 | 78.26
NC(=S)NN=CC1=C(C(=C(C=C1)O)O)O | Al | AA2024 | 48 | 7 | 0.0001 | 90.86
NC(=S)NN=CC1=C(C(=C(C=C1)O)O)O | Al | AA2024 | 72 | 7 | 0.0001 | 91.57
NC(=S)NN=CC1=C(C(=C(C=C1)O)O)O | Al | AA2024 | 96 | 7 | 0.0001 | 95.02
NC(=S)NN=CC1=C(C(=C(C=C1)O)O)O | Al | AA2024 | 120 | 7 | 0.0001 | 81.56
NC(=S)NN=CC1=C(C(=C(C=C1)O)O)O | Al | AA2024 | 144 | 7 | 0.0001 | 94.6
NC(=S)NN=CC1=C(C(=C(C=C1)O)O)O | Al | AA2024 | 168 | 7 | 0.0001 | 95.93
NC(N)=S | Al | AA1100 | 144 | -0.14 | 0.66 | 28.59
NC(N)=S | Al | AA1100 | 144 | -0.14 | 1.3 | 35.28
NC(N)=S | Al | AA1100 | 144 | -0.14 | 2 | 36.85
NC(N)=S | Al | AA1100 | 144 | -0.14 | 2.6 | 39.59
NC(N)=S | Al | AA1100 | 144 | -0.14 | 3.3 | 40.31
NC(N)=S | Al | AA1100 | 288 | -0.14 | 0.66 | 30.87
NC(N)=S | Al | AA1100 | 288 | -0.14 | 1.3 | 37.1
NC(N)=S | Al | AA1100 | 288 | -0.14 | 2 | 40.09
NC(N)=S | Al | AA1100 | 288 | -0.14 | 2.6 | 39.06
NC(N)=S | Al | AA1100 | 288 | -0.14 | 3.3 | 42.02
NC(N)=S | Al | AA1100 | 432 | -0.14 | 0.66 | 31.55
NC(N)=S | Al | AA1100 | 432 | -0.14 | 1.3 | 37.5
NC(N)=S | Al | AA1100 | 432 | -0.14 | 2 | 40.86
NC(N)=S | Al | AA1100 | 432 | -0.14 | 2.6 | 41.28
NC(N)=S | Al | AA1100 | 432 | -0.14 | 3.3 | 45.32
NC(N)=S | Al | AA1100 | 576 | -0.14 | 0.66 | 35.57
NC(N)=S | Al | AA1100 | 576 | -0.14 | 1.3 | 37.32
NC(N)=S | Al | AA1100 | 576 | -0.14 | 2 | 43.9
NC(N)=S | Al | AA1100 | 576 | -0.14 | 2.6 | 47.54
NC(N)=S | Al | AA1100 | 576 | -0.14 | 3.3 | 51.31
NC(N)=S | Al | AA1100 | 720 | -0.14 | 0.66 | 39.33
NC(N)=S | Al | AA1100 | 720 | -0.14 | 1.3 | 46.85
NC(N)=S | Al | AA1100 | 720 | -0.14 | 2 | 47.4
NC(N)=S | Al | AA1100 | 720 | -0.14 | 2.6 | 49.87
NC(N)=S | Al | AA1100 | 720 | -0.14 | 3.3 | 52.54
CN(C)CC1CCCCC1(C2=CC(=CC=C2)OC)O | Al | Al_rod | 24 | 0 | 0.0004 | 84.21
CN(C)CC1CCCCC1(C2=CC(=CC=C2)OC)O | Al | Al_rod | 24 | 0 | 0.0008 | 87.03
CN(C)CC1CCCCC1(C2=CC(=CC=C2)OC)O | Al | Al_rod | 24 | 0 | 0.0011 | 94.75
CN(C)CC1CCCCC1(C2=CC(=CC=C2)OC)O | Al | Al_rod | 24 | 0 | 0.0015 | 95.32
CN(C)CC1CCCCC1(C2=CC(=CC=C2)OC)O | Al | Al_rod | 24 | 0 | 0.0019 | 96.11
CN(C)CC1CCCCC1(C2=CC(=CC=C2)OC)O | Al | Al_rod | 24 | 0 | 0.0004 | 64.87
CN(C)CC1CCCCC1(C2=CC(=CC=C2)OC)O | Al | Al_rod | 24 | 0 | 0.0008 | 76.58
CN(C)CC1CCCCC1(C2=CC(=CC=C2)OC)O | Al | Al_rod | 24 | 0 | 0.0011 | 86.34
CN(C)CC1CCCCC1(C2=CC(=CC=C2)OC)O | Al | Al_rod | 24 | 0 | 0.0015 | 94.14
CN(C)CC1CCCCC1(C2=CC(=CC=C2)OC)O | Al | Al_rod | 24 | 0 | 0.0019 | 98.04
CN(C)CC1CCCCC1(C2=CC(=CC=C2)OC)O | Al | Al_rod | 24 | 0 | 0.0004 | 56.95
CN(C)CC1CCCCC1(C2=CC(=CC=C2)OC)O | Al | Al_rod | 24 | 0 | 0.0004 | 44.21
CN(C)CC1CCCCC1(C2=CC(=CC=C2)OC)O | Al | Al_rod | 24 | 0 | 0.0004 | 34
CN(C)CC1CCCCC1(C2=CC(=CC=C2)OC)O | Al | Al_rod | 24 | 0 | 0.0008 | 65.02
CN(C)CC1CCCCC1(C2=CC(=CC=C2)OC)O | Al | Al_rod | 24 | 0 | 0.0008 | 56.61
CN(C)CC1CCCCC1(C2=CC(=CC=C2)OC)O | Al | Al_rod | 24 | 0 | 0.0008 | 42
CN(C)CC1CCCCC1(C2=CC(=CC=C2)OC)O | Al | Al_rod | 24 | 0 | 0.0011 | 70.85
CN(C)CC1CCCCC1(C2=CC(=CC=C2)OC)O | Al | Al_rod | 24 | 0 | 0.0011 | 61.15
CN(C)CC1CCCCC1(C2=CC(=CC=C2)OC)O | Al | Al_rod | 24 | 0 | 0.0011 | 48.8
CN(C)CC1CCCCC1(C2=CC(=CC=C2)OC)O | Al | Al_rod | 24 | 0 | 0.0015 | 84.75
CN(C)CC1CCCCC1(C2=CC(=CC=C2)OC)O | Al | Al_rod | 24 | 0 | 0.0015 | 69.01
CN(C)CC1CCCCC1(C2=CC(=CC=C2)OC)O | Al | Al_rod | 24 | 0 | 0.0015 | 58
CN(C)CC1CCCCC1(C2=CC(=CC=C2)OC)O | Al | Al_rod | 24 | 0 | 0.0019 | 87.44
CN(C)CC1CCCCC1(C2=CC(=CC=C2)OC)O | Al | Al_rod | 24 | 0 | 0.0019 | 80.16
CN(C)CC1CCCCC1(C2=CC(=CC=C2)OC)O | Al | Al_rod | 24 | 0 | 0.0019 | 67.2
C=CCN(CC=C)C1=NC(=NC(=N1)S)S[Na] | Al | AA5052 | 2 | 0 | 1e-05 | 78.41
C=CCN(CC=C)C1=NC(=NC(=N1)S)S[Na] | Al | AA5052 | 2 | 0 | 3e-05 | 91.6
C=CCN(CC=C)C1=NC(=NC(=N1)S)S[Na] | Al | AA5052 | 2 | 0 | 5e-05 | 94.56
C=CCN(CC=C)C1=NC(=NC(=N1)S)S[Na] | Al | AA5052 | 2 | 0 | 0.0001 | 95.56
C=CCN(CC=C)C1=NC(=NC(=N1)S)S[Na] | Al | AA5052 | 2 | 0 | 0.0005 | 98.24
C=CCN(CC=C)C1=NC(=NC(=N1)S)S[Na] | Al | AA5052 | 2 | 0 | 0.001 | 98.56
CCCCN(CCCC)C1=NC(=NC(=N1)S)S[Na] | Al | AA5052 | 2 | 0 | 1e-05 | 43.79
CCCCN(CCCC)C1=NC(=NC(=N1)S)S[Na] | Al | AA5052 | 2 | 0 | 3e-05 | 84.25
CCCCN(CCCC)C1=NC(=NC(=N1)S)S[Na] | Al | AA5052 | 2 | 0 | 5e-05 | 95.86
CCCCN(CCCC)C1=NC(=NC(=N1)S)S[Na] | Al | AA5052 | 2 | 0 | 0.0001 | 97.46
CCCCN(CCCC)C1=NC(=NC(=N1)S)S[Na] | Al | AA5052 | 2 | 0 | 0.0005 | 98.66
CCCCN(CCCC)C1=NC(=NC(=N1)S)S[Na] | Al | AA5052 | 2 | 0 | 0.001 | 99.21
C=CCN(CC=C)C1=NC(=NC(=N1)S)S[Na] | Al | AA5052 | 2 | 0 | 1e-05 | 70.72
C=CCN(CC=C)C1=NC(=NC(=N1)S)S[Na] | Al | AA5052 | 2 | 0 | 5e-05 | 88.9
C=CCN(CC=C)C1=NC(=NC(=N1)S)S[Na] | Al | AA5052 | 2 | 0 | 0.0001 | 90.17
C=CCN(CC=C)C1=NC(=NC(=N1)S)S[Na] | Al | AA5052 | 2 | 0 | 0.0005 | 94.9
C=CCN(CC=C)C1=NC(=NC(=N1)S)S[Na] | Al | AA5052 | 2 | 0 | 0.001 | 97.77
CCCCN(CCCC)C1=NC(=NC(=N1)S)S[Na] | Al | AA5052 | 2 | 0 | 1e-05 | 57.99
CCCCN(CCCC)C1=NC(=NC(=N1)S)S[Na] | Al | AA5052 | 2 | 0 | 5e-05 | 83.58
CCCCN(CCCC)C1=NC(=NC(=N1)S)S[Na] | Al | AA5052 | 2 | 0 | 0.0001 | 95.91
CCCCN(CCCC)C1=NC(=NC(=N1)S)S[Na] | Al | AA5052 | 2 | 0 | 0.0005 | 98.15
CCCCN(CCCC)C1=NC(=NC(=N1)S)S[Na] | Al | AA5052 | 2 | 0 | 0.001 | 98.83
C=CCN(CC=C)C1=NC(=NC(=N1)S)S[Na] | Al | AA5052 | 24 | 0.7 | 0.0001 | 26
C=CCN(CC=C)C1=NC(=NC(=N1)S)S[Na] | Al | AA5052 | 24 | 0.7 | 0.0005 | 90
C=CCN(CC=C)C1=NC(=NC(=N1)S)S[Na] | Al | AA5052 | 24 | 0.7 | 0.001 | 85
C=CCN(CC=C)C1=NC(=NC(=N1)S)S[Na] | Al | AA5052 | 24 | 0.7 | 0.0015 | 90
C=CCN(CC=C)C1=NC(=NC(=N1)S)S[Na] | Al | AA5052 | 24 | 0.7 | 0.002 | 93
C=CCN(CC=C)C1=NC(=NC(=N1)S)S[Na] | Al | AA5052 | 24 | 0.7 | 0.002 | 88
C=CCN(CC=C)C1=NC(=NC(=N1)S)S[Na] | Al | AA5052 | 24 | 0.7 | 0.002 | 78
C=CCN(CC=C)C1=NC(=NC(=N1)S)S[Na] | Al | AA5052 | 24 | 0.7 | 0.002 | 62
C=CCN(CC=C)C1=NC(=NC(=N1)S)S[Na] | Al | AA5052 | 24 | 0.7 | 0.002 | 44
C=CCN(CC=C)C1=NC(=NC(=N1)S)S[Na] | Al | AA5052 | 1 | 0.7 | 0.002 | 52
C=CCN(CC=C)C1=NC(=NC(=N1)S)S[Na] | Al | AA5052 | 5 | 0.7 | 0.002 | 94
C=CCN(CC=C)C1=NC(=NC(=N1)S)S[Na] | Al | AA5052 | 10 | 0.7 | 0.002 | 93
C=CCN(CC=C)C1=NC(=NC(=N1)S)S[Na] | Al | AA5052 | 48 | 0.7 | 0.002 | 82
C=CCN(CC=C)C1=NC(=NC(=N1)S)S[Na] | Al | AA5052 | 24 | 7 | 0.0001 | 82
C=CCN(CC=C)C1=NC(=NC(=N1)S)S[Na] | Al | AA5052 | 24 | 7 | 0.0005 | 84
C=CCN(CC=C)C1=NC(=NC(=N1)S)S[Na] | Al | AA5052 | 24 | 7 | 0.001 | 85
C=CCN(CC=C)C1=NC(=NC(=N1)S)S[Na] | Al | AA5052 | 24 | 7 | 0.0015 | 89
C=CCN(CC=C)C1=NC(=NC(=N1)S)S[Na] | Al | AA5052 | 24 | 7 | 0.002 | 94
C=CCN(CC=C)C1=NC(=NC(=N1)S)S[Na] | Al | AA5052 | 24 | 1.7 | 0.0001 | 63
C=CCN(CC=C)C1=NC(=NC(=N1)S)S[Na] | Al | AA5052 | 24 | 1.7 | 0.0005 | 68
C=CCN(CC=C)C1=NC(=NC(=N1)S)S[Na] | Al | AA5052 | 24 | 1.7 | 0.001 | 83
C=CCN(CC=C)C1=NC(=NC(=N1)S)S[Na] | Al | AA5052 | 24 | 1.7 | 0.0015 | 89
C=CCN(CC=C)C1=NC(=NC(=N1)S)S[Na] | Al | AA5052 | 24 | 1.7 | 0.002 | 96
CCCCN(CCCC)C1=NC(=NC(=N1)NC(CCSC)C(=O)O)NC(CCSC)C(=O)O | Al | AA2024 | 3 | 0 | 0.0001 | 97.41
CCCCN(CCCC)C1=NC(=NC(=N1)NC(CCSC)C(=O)O)NC(CCSC)C(=O)O | Al | AA2024 | 3 | 0 | 0.0002 | 99.42
CCCCN(CCCC)C1=NC(=NC(=N1)NC(CCSC)C(=O)O)NC(CCSC)C(=O)O | Al | AA2024 | 3 | 0 | 0.0004 | 99.69
CCCCN(CCCC)C1=NC(=NC(=N1)NC(CCSC)C(=O)O)NC(CCSC)C(=O)O | Al | AA2024 | 3 | 0 | 0.0006 | 99.79
CCCCN(CCCC)C1=NC(=NC(=N1)NC(CCSC)C(=O)O)NC(CCSC)C(=O)O | Al | AA2024 | 3 | 0 | 0.0008 | 99.82
CCCCN(CCCC)C1=NC(=NC(=N1)NC(CCSC)C(=O)O)NC(CCSC)C(=O)O | Al | AA2024 | 3 | 0 | 0.0001 | 95.45
CCCCN(CCCC)C1=NC(=NC(=N1)NC(CCSC)C(=O)O)NC(CCSC)C(=O)O | Al | AA2024 | 3 | 0 | 0.0002 | 96.75
CCCCN(CCCC)C1=NC(=NC(=N1)NC(CCSC)C(=O)O)NC(CCSC)C(=O)O | Al | AA2024 | 3 | 0 | 0.0004 | 97.56
CCCCN(CCCC)C1=NC(=NC(=N1)NC(CCSC)C(=O)O)NC(CCSC)C(=O)O | Al | AA2024 | 3 | 0 | 0.0006 | 97.89
CCCCN(CCCC)C1=NC(=NC(=N1)NC(CCSC)C(=O)O)NC(CCSC)C(=O)O | Al | AA2024 | 3 | 0 | 0.0008 | 98.37
CCCCN(CCCC)C1=NC(=NC(=N1)NC(CCSC)C(=O)O)NC(CCSC)C(=O)O | Al | AA2024 | 3 | 0 | 0.0001 | 96.45
CCCCN(CCCC)C1=NC(=NC(=N1)NC(CCSC)C(=O)O)NC(CCSC)C(=O)O | Al | AA2024 | 3 | 0 | 0.0002 | 98.23
CCCCN(CCCC)C1=NC(=NC(=N1)NC(CCSC)C(=O)O)NC(CCSC)C(=O)O | Al | AA2024 | 3 | 0 | 0.0004 | 99.23
CCCCN(CCCC)C1=NC(=NC(=N1)NC(CCSC)C(=O)O)NC(CCSC)C(=O)O | Al | AA2024 | 3 | 0 | 0.0006 | 99.37
CCCCN(CCCC)C1=NC(=NC(=N1)NC(CCSC)C(=O)O)NC(CCSC)C(=O)O | Al | AA2024 | 3 | 0 | 0.0008 | 99.46
CC1=CC=C(C=C1)[N]2N=NC=C2O | Al | Al | 0.5 | 0 | 0.0003 | 21.24
CC1=CC=C(C=C1)[N]2N=NC=C2O | Al | Al | 0.5 | 0 | 0.0006 | 29.17
CC1=CC=C(C=C1)[N]2N=NC=C2O | Al | Al | 0.5 | 0 | 0.001 | 41.17
CC1=CC=C(C=C1)[N]2N=NC=C2O | Al | Al | 0.5 | 0 | 0.003 | 55.89
OC1=CN=N[N]1C2=CC=C(C=C2)Cl | Al | Al | 0.5 | 0 | 0.0003 | 26.5
OC1=CN=N[N]1C2=CC=C(C=C2)Cl | Al | Al | 0.5 | 0 | 0.0005 | 36.7
OC1=CN=N[N]1C2=CC=C(C=C2)Cl | Al | Al | 0.5 | 0 | 0.001 | 48.79
OC1=CN=N[N]1C2=CC=C(C=C2)Cl | Al | Al | 0.5 | 0 | 0.003 | 63.69
COC(=O)C1=CC=C(C=C1)[N]2N=NC=C2O | Al | Al | 0.5 | 0 | 0.0002 | 34.19
COC(=O)C1=CC=C(C=C1)[N]2N=NC=C2O | Al | Al | 0.5 | 0 | 0.0005 | 42.55
COC(=O)C1=CC=C(C=C1)[N]2N=NC=C2O | Al | Al | 0.5 | 0 | 0.001 | 55.89
COC(=O)C1=CC=C(C=C1)[N]2N=NC=C2O | Al | Al | 0.5 | 0 | 0.0002 | 72.31
CC1=CC=C(C=C1)[N]2N=NC=C2O | Al | Al | 0.5 | 0 | 0.0003 | 17.16
CC1=CC=C(C=C1)[N]2N=NC=C2O | Al | Al | 0.5 | 0 | 0.0006 | 24.84
CC1=CC=C(C=C1)[N]2N=NC=C2O | Al | Al | 0.5 | 0 | 0.001 | 35.75
CC1=CC=C(C=C1)[N]2N=NC=C2O | Al | Al | 0.5 | 0 | 0.003 | 49.99
OC1=CN=N[N]1C2=CC=C(C=C2)Cl | Al | Al | 0.5 | 0 | 0.0003 | 21.3
OC1=CN=N[N]1C2=CC=C(C=C2)Cl | Al | Al | 0.5 | 0 | 0.0005 | 30.22
OC1=CN=N[N]1C2=CC=C(C=C2)Cl | Al | Al | 0.5 | 0 | 0.001 | 41.25
OC1=CN=N[N]1C2=CC=C(C=C2)Cl | Al | Al | 0.5 | 0 | 0.003 | 55.78
COC(=O)C1=CC=C(C=C1)[N]2N=NC=C2O | Al | Al | 0.5 | 0 | 0.0002 | 29.74
COC(=O)C1=CC=C(C=C1)[N]2N=NC=C2O | Al | Al | 0.5 | 0 | 0.0005 | 36.49
COC(=O)C1=CC=C(C=C1)[N]2N=NC=C2O | Al | Al | 0.5 | 0 | 0.001 | 46.3
COC(=O)C1=CC=C(C=C1)[N]2N=NC=C2O | Al | Al | 0.5 | 0 | 0.0002 | 64.04
CC1=CC=C(C=C1)[N]2N=NC=C2O | Al | Al | 0.5 | 0 | 0.0003 | 11.01
CC1=CC=C(C=C1)[N]2N=NC=C2O | Al | Al | 0.5 | 0 | 0.0006 | 19
CC1=CC=C(C=C1)[N]2N=NC=C2O | Al | Al | 0.5 | 0 | 0.001 | 29.03
CC1=CC=C(C=C1)[N]2N=NC=C2O | Al | Al | 0.5 | 0 | 0.003 | 38.29
OC1=CN=N[N]1C2=CC=C(C=C2)Cl | Al | Al | 0.5 | 0 | 0.0003 | 15.46
OC1=CN=N[N]1C2=CC=C(C=C2)Cl | Al | Al | 0.5 | 0 | 0.0005 | 23.73
OC1=CN=N[N]1C2=CC=C(C=C2)Cl | Al | Al | 0.5 | 0 | 0.001 | 32.67
OC1=CN=N[N]1C2=CC=C(C=C2)Cl | Al | Al | 0.5 | 0 | 0.003 | 43.07
COC(=O)C1=CC=C(C=C1)[N]2N=NC=C2O | Al | Al | 0.5 | 0 | 0.0002 | 19.57
COC(=O)C1=CC=C(C=C1)[N]2N=NC=C2O | Al | Al | 0.5 | 0 | 0.0005 | 25.2
COC(=O)C1=CC=C(C=C1)[N]2N=NC=C2O | Al | Al | 0.5 | 0 | 0.001 | 36.45
COC(=O)C1=CC=C(C=C1)[N]2N=NC=C2O | Al | Al | 0.5 | 0 | 0.0002 | 56.4
CC1=CC=C(C=C1)[N]2N=NC=C2O | Al | Al | 0.5 | 0 | 0.0003 | 5.2
CC1=CC=C(C=C1)[N]2N=NC=C2O | Al | Al | 0.5 | 0 | 0.0006 | 9.99
CC1=CC=C(C=C1)[N]2N=NC=C2O | Al | Al | 0.5 | 0 | 0.001 | 18.37
CC1=CC=C(C=C1)[N]2N=NC=C2O | Al | Al | 0.5 | 0 | 0.003 | 26.36
OC1=CN=N[N]1C2=CC=C(C=C2)Cl | Al | Al | 0.5 | 0 | 0.0003 | 7.4
OC1=CN=N[N]1C2=CC=C(C=C2)Cl | Al | Al | 0.5 | 0 | 0.0005 | 10.29
OC1=CN=N[N]1C2=CC=C(C=C2)Cl | Al | Al | 0.5 | 0 | 0.001 | 24.76
OC1=CN=N[N]1C2=CC=C(C=C2)Cl | Al | Al | 0.5 | 0 | 0.003 | 30.65
COC(=O)C1=CC=C(C=C1)[N]2N=NC=C2O | Al | Al | 0.5 | 0 | 0.0002 | 11.09
COC(=O)C1=CC=C(C=C1)[N]2N=NC=C2O | Al | Al | 0.5 | 0 | 0.0005 | 14.78
COC(=O)C1=CC=C(C=C1)[N]2N=NC=C2O | Al | Al | 0.5 | 0 | 0.001 | 27.95
COC(=O)C1=CC=C(C=C1)[N]2N=NC=C2O | Al | Al | 0.5 | 0 | 0.0002 | 40.43
CC1=CC=C(C=C1)[N]2N=NC=C2O | Al | Al | 0.5 | 0 | 0.0003 | 22.81
CC1=CC=C(C=C1)[N]2N=NC=C2O | Al | Al | 0.5 | 0 | 0.0006 | 33.97
CC1=CC=C(C=C1)[N]2N=NC=C2O | Al | Al | 0.5 | 0 | 0.001 | 40.16
CC1=CC=C(C=C1)[N]2N=NC=C2O | Al | Al | 0.5 | 0 | 0.003 | 49.28
OC1=CN=N[N]1C2=CC=C(C=C2)Cl | Al | Al | 0.5 | 0 | 0.0003 | 29.52
OC1=CN=N[N]1C2=CC=C(C=C2)Cl | Al | Al | 0.5 | 0 | 0.0005 | 40.76
OC1=CN=N[N]1C2=CC=C(C=C2)Cl | Al | Al | 0.5 | 0 | 0.001 | 47.25
OC1=CN=N[N]1C2=CC=C(C=C2)Cl | Al | Al | 0.5 | 0 | 0.003 | 57.95
COC(=O)C1=CC=C(C=C1)[N]2N=NC=C2O | Al | Al | 0.5 | 0 | 0.0002 | 39.97
COC(=O)C1=CC=C(C=C1)[N]2N=NC=C2O | Al | Al | 0.5 | 0 | 0.0005 | 49.33
COC(=O)C1=CC=C(C=C1)[N]2N=NC=C2O | Al | Al | 0.5 | 0 | 0.001 | 57.79
COC(=O)C1=CC=C(C=C1)[N]2N=NC=C2O | Al | Al | 0.5 | 0 | 0.0002 | 73.36
CC1=C(SC=[N+]1CC2=CN=C(N=C2N)C)CCO | Al | AA5083 | 24 | 0 | 0.0008 | 71
CC1=C(SC=[N+]1CC2=CN=C(N=C2N)C)CCO | Al | AA5083 | 24 | 0 | 0.004 | 82
CC1=C(SC=[N+]1CC2=CN=C(N=C2N)C)CCO | Al | AA5083 | 24 | 0 | 0.01 | 86
CC1=C(SC=[N+]1CC2=CN=C(N=C2N)C)CCO | Al | AA5083 | 24 | 0 | 0.025 | 87.5
CC1=C(SC=[N+]1CC2=CN=C(N=C2N)C)CCO | Al | AA5083 | 24 | 0 | 0.0008 | 65.5
CC1=C(SC=[N+]1CC2=CN=C(N=C2N)C)CCO | Al | AA5083 | 24 | 0 | 0.004 | 78
CC1=C(SC=[N+]1CC2=CN=C(N=C2N)C)CCO | Al | AA5083 | 24 | 0 | 0.01 | 85
CC1=C(SC=[N+]1CC2=CN=C(N=C2N)C)CCO | Al | AA5083 | 24 | 0 | 0.025 | 87
CC1=C(SC=[N+]1CC2=CN=C(N=C2N)C)CCO | Al | AA5083 | 24 | 0 | 0.0008 | 54
CC1=C(SC=[N+]1CC2=CN=C(N=C2N)C)CCO | Al | AA5083 | 24 | 0 | 0.004 | 72
CC1=C(SC=[N+]1CC2=CN=C(N=C2N)C)CCO | Al | AA5083 | 24 | 0 | 0.01 | 76
CC1=C(SC=[N+]1CC2=CN=C(N=C2N)C)CCO | Al | AA5083 | 24 | 0 | 0.025 | 79
CC1=C(SC=[N+]1CC2=CN=C(N=C2N)C)CCO | Al | AA5083 | 24 | 0 | 0.0008 | 43.5
CC1=C(SC=[N+]1CC2=CN=C(N=C2N)C)CCO | Al | AA5083 | 24 | 0 | 0.004 | 63
CC1=C(SC=[N+]1CC2=CN=C(N=C2N)C)CCO | Al | AA5083 | 24 | 0 | 0.01 | 72
CC1=C(SC=[N+]1CC2=CN=C(N=C2N)C)CCO | Al | AA5083 | 24 | 0 | 0.025 | 75
CC1=C(SC=[N+]1CC2=CN=C(N=C2N)C)CCO | Al | AA5083 | 0.67 | 0 | 0.0008 | 90.13
CC1=C(SC=[N+]1CC2=CN=C(N=C2N)C)CCO | Al | AA5083 | 0.67 | 0 | 0.004 | 94.22
CC1=C(SC=[N+]1CC2=CN=C(N=C2N)C)CCO | Al | AA5083 | 0.67 | 0 | 0.01 | 95.43
CC1=C(SC=[N+]1CC2=CN=C(N=C2N)C)CCO | Al | AA5083 | 0.67 | 0 | 0.025 | 96.23
CC1=C(SC=[N+]1CC2=CN=C(N=C2N)C)CCO | Al | AA5083 | 0.67 | 0 | 0.0008 | 90.8
CC1=C(SC=[N+]1CC2=CN=C(N=C2N)C)CCO | Al | AA5083 | 0.67 | 0 | 0.004 | 93.69
CC1=C(SC=[N+]1CC2=CN=C(N=C2N)C)CCO | Al | AA5083 | 0.67 | 0 | 0.01 | 94.56
CC1=C(SC=[N+]1CC2=CN=C(N=C2N)C)CCO | Al | AA5083 | 0.67 | 0 | 0.025 | 95.4
CC1=C(SC=[N+]1CC2=CN=C(N=C2N)C)CCO | Al | AA5083 | 0.67 | 0 | 0.0008 | 80.85
CC1=C(SC=[N+]1CC2=CN=C(N=C2N)C)CCO | Al | AA5083 | 0.67 | 0 | 0.004 | 81.16
CC1=C(SC=[N+]1CC2=CN=C(N=C2N)C)CCO | Al | AA5083 | 0.67 | 0 | 0.01 | 82.45
CC1=C(SC=[N+]1CC2=CN=C(N=C2N)C)CCO | Al | AA5083 | 0.67 | 0 | 0.025 | 88.71
CC1=C(SC=[N+]1CC2=CN=C(N=C2N)C)CCO | Al | AA5083 | 0.67 | 0 | 0.0008 | 80.5
CC1=C(SC=[N+]1CC2=CN=C(N=C2N)C)CCO | Al | AA5083 | 0.67 | 0 | 0.004 | 85.43
CC1=C(SC=[N+]1CC2=CN=C(N=C2N)C)CCO | Al | AA5083 | 0.67 | 0 | 0.01 | 87.32
CC1=C(SC=[N+]1CC2=CN=C(N=C2N)C)CCO | Al | AA5083 | 0.67 | 0 | 0.025 | 88.41
CC(C)NCC(COC1=CC=C(C=C1)CC(=O)N)O | Al | Al | 24 | 1 | 2e-06 | 21.3
CC(C)NCC(COC1=CC=C(C=C1)CC(=O)N)O | Al | Al | 24 | 1 | 4e-06 | 28.6
CC(C)NCC(COC1=CC=C(C=C1)CC(=O)N)O | Al | Al | 24 | 1 | 6e-06 | 47.8
CC(C)NCC(COC1=CC=C(C=C1)CC(=O)N)O | Al | Al | 24 | 1 | 8e-06 | 68
CC(C)NCC(COC1=CC=C(C=C1)CC(=O)N)O | Al | Al | 24 | 1 | 1e-05 | 79.4
CC(C)NCC(COC1=CC=C(C=C1)CC(=O)N)O | Al | Al | 24 | 1 | 1.2e-05 | 88.2
CC(C)NCC(COC1=CC=CC2=CC=CC=C21)O | Al | Al | 24 | 1 | 2e-06 | 15.9
CC(C)NCC(COC1=CC=CC2=CC=CC=C21)O | Al | Al | 24 | 1 | 4e-06 | 28.1
CC(C)NCC(COC1=CC=CC2=CC=CC=C21)O | Al | Al | 24 | 1 | 6e-06 | 40.9
CC(C)NCC(COC1=CC=CC2=CC=CC=C21)O | Al | Al | 24 | 1 | 8e-06 | 63.8
CC(C)NCC(COC1=CC=CC2=CC=CC=C21)O | Al | Al | 24 | 1 | 1e-05 | 72.3
CC(C)NCC(COC1=CC=CC2=CC=CC=C21)O | Al | Al | 24 | 1 | 1.2e-05 | 81.9
CC(C)(C)NCC(COC1=NSN=C1N2CCOCC2)O | Al | Al | 24 | 1 | 2e-06 | 15.8
CC(C)(C)NCC(COC1=NSN=C1N2CCOCC2)O | Al | Al | 24 | 1 | 4e-06 | 26.8
CC(C)(C)NCC(COC1=NSN=C1N2CCOCC2)O | Al | Al | 24 | 1 | 6e-06 | 39.4
CC(C)(C)NCC(COC1=NSN=C1N2CCOCC2)O | Al | Al | 24 | 1 | 8e-06 | 56.2
CC(C)(C)NCC(COC1=NSN=C1N2CCOCC2)O | Al | Al | 24 | 1 | 1e-05 | 69.5
CC(C)(C)NCC(COC1=NSN=C1N2CCOCC2)O | Al | Al | 24 | 1 | 1.2e-05 | 78.1
CC(C)(C)NCC(COC1=CC=CC2=C1CC(C(C2)O)O)O | Al | Al | 24 | 1 | 2e-06 | 9.9
CC(C)(C)NCC(COC1=CC=CC2=C1CC(C(C2)O)O)O | Al | Al | 24 | 1 | 4e-06 | 25
CC(C)(C)NCC(COC1=CC=CC2=C1CC(C(C2)O)O)O | Al | Al | 24 | 1 | 6e-06 | 38.2
CC(C)(C)NCC(COC1=CC=CC2=C1CC(C(C2)O)O)O | Al | Al | 24 | 1 | 8e-06 | 51.2
CC(C)(C)NCC(COC1=CC=CC2=C1CC(C(C2)O)O)O | Al | Al | 24 | 1 | 1e-05 | 66.3
CC(C)(C)NCC(COC1=CC=CC2=C1CC(C(C2)O)O)O | Al | Al | 24 | 1 | 1.2e-05 | 72.9
CC(C)NCC(COC1=CC=C(C=C1)CC(=O)N)O | Al | Al | 24 | 1 | 2e-06 | 23.55
CC(C)NCC(COC1=CC=C(C=C1)CC(=O)N)O | Al | Al | 24 | 1 | 4e-06 | 36.17
CC(C)NCC(COC1=CC=C(C=C1)CC(=O)N)O | Al | Al | 24 | 1 | 6e-06 | 49.58
CC(C)NCC(COC1=CC=C(C=C1)CC(=O)N)O | Al | Al | 24 | 1 | 8e-06 | 72.22
CC(C)NCC(COC1=CC=C(C=C1)CC(=O)N)O | Al | Al | 24 | 1 | 1e-05 | 80.76
CC(C)NCC(COC1=CC=C(C=C1)CC(=O)N)O | Al | Al | 24 | 1 | 1.2e-05 | 91.8
CC(C)NCC(COC1=CC=CC2=CC=CC=C21)O | Al | Al | 24 | 1 | 2e-06 | 22.8
CC(C)NCC(COC1=CC=CC2=CC=CC=C21)O | Al | Al | 24 | 1 | 4e-06 | 30.69
CC(C)NCC(COC1=CC=CC2=CC=CC=C21)O | Al | Al | 24 | 1 | 6e-06 | 45.21
CC(C)NCC(COC1=CC=CC2=CC=CC=C21)O | Al | Al | 24 | 1 | 8e-06 | 62.99
CC(C)NCC(COC1=CC=CC2=CC=CC=C21)O | Al | Al | 24 | 1 | 1e-05 | 81.39
CC(C)NCC(COC1=CC=CC2=CC=CC=C21)O | Al | Al | 24 | 1 | 1.2e-05 | 90.12
CC(C)(C)NCC(COC1=NSN=C1N2CCOCC2)O | Al | Al | 24 | 1 | 2e-06 | 19.43
CC(C)(C)NCC(COC1=NSN=C1N2CCOCC2)O | Al | Al | 24 | 1 | 4e-06 | 29.64
CC(C)(C)NCC(COC1=NSN=C1N2CCOCC2)O | Al | Al | 24 | 1 | 6e-06 | 41.22
CC(C)(C)NCC(COC1=NSN=C1N2CCOCC2)O | Al | Al | 24 | 1 | 8e-06 | 54.29
CC(C)(C)NCC(COC1=NSN=C1N2CCOCC2)O | Al | Al | 24 | 1 | 1e-05 | 70.12
CC(C)(C)NCC(COC1=NSN=C1N2CCOCC2)O | Al | Al | 24 | 1 | 1.2e-05 | 81.38
CC(C)(C)NCC(COC1=CC=CC2=C1CC(C(C2)O)O)O | Al | Al | 24 | 1 | 2e-06 | 17.35
CC(C)(C)NCC(COC1=CC=CC2=C1CC(C(C2)O)O)O | Al | Al | 24 | 1 | 4e-06 | 27.16
CC(C)(C)NCC(COC1=CC=CC2=C1CC(C(C2)O)O)O | Al | Al | 24 | 1 | 6e-06 | 43.11
CC(C)(C)NCC(COC1=CC=CC2=C1CC(C(C2)O)O)O | Al | Al | 24 | 1 | 8e-06 | 55
CC(C)(C)NCC(COC1=CC=CC2=C1CC(C(C2)O)O)O | Al | Al | 24 | 1 | 1e-05 | 67.28
CC(C)(C)NCC(COC1=CC=CC2=C1CC(C(C2)O)O)O | Al | Al | 24 | 1 | 1.2e-05 | 75.05
CC(C)NCC(COC1=CC=C(C=C1)CC(=O)N)O | Al | Al | 24 | 1 | 2e-06 | 25.2
CC(C)NCC(COC1=CC=C(C=C1)CC(=O)N)O | Al | Al | 24 | 1 | 4e-06 | 40.8
CC(C)NCC(COC1=CC=C(C=C1)CC(=O)N)O | Al | Al | 24 | 1 | 6e-06 | 49.1
CC(C)NCC(COC1=CC=C(C=C1)CC(=O)N)O | Al | Al | 24 | 1 | 8e-06 | 63.8
CC(C)NCC(COC1=CC=CC2=CC=CC=C21)O | Al | Al | 24 | 1 | 2e-06 | 24.4
CC(C)NCC(COC1=CC=CC2=CC=CC=C21)O | Al | Al | 24 | 1 | 4e-06 | 37.7
CC(C)NCC(COC1=CC=CC2=CC=CC=C21)O | Al | Al | 24 | 1 | 6e-06 | 42.8
CC(C)NCC(COC1=CC=CC2=CC=CC=C21)O | Al | Al | 24 | 1 | 8e-06 | 61.5
CC(C)(C)NCC(COC1=NSN=C1N2CCOCC2)O | Al | Al | 24 | 1 | 2e-06 | 18.7
CC(C)(C)NCC(COC1=NSN=C1N2CCOCC2)O | Al | Al | 24 | 1 | 4e-06 | 30.4
CC(C)(C)NCC(COC1=NSN=C1N2CCOCC2)O | Al | Al | 24 | 1 | 6e-06 | 41.2
CC(C)(C)NCC(COC1=NSN=C1N2CCOCC2)O | Al | Al | 24 | 1 | 8e-06 | 56.7
CC(C)(C)NCC(COC1=CC=CC2=C1CC(C(C2)O)O)O | Al | Al | 24 | 1 | 2e-06 | 16.9
CC(C)(C)NCC(COC1=CC=CC2=C1CC(C(C2)O)O)O | Al | Al | 24 | 1 | 4e-06 | 24.6
CC(C)(C)NCC(COC1=CC=CC2=C1CC(C(C2)O)O)O | Al | Al | 24 | 1 | 6e-06 | 40.8
CC(C)(C)NCC(COC1=CC=CC2=C1CC(C(C2)O)O)O | Al | Al | 24 | 1 | 8e-06 | 54.2
c1ccc2c(c1)[nH]nn2 | Al | AA2024 | 24 | 7 | 0.0005 | 98.1
c1ccc2c(c1)[nH]nn2 | Al | AA2024 | 24 | 7 | 0.0005 | 97.8
C1=CC2=NNN=C2C=C1Cl | Al | AA2024 | 24 | 7 | 0.0005 | 98.1
C1=CC2=NNN=C2C=C1Cl | Al | AA2024 | 24 | 7 | 0.0005 | 97.8
O=C([O-])C(O)C(O)C(O)C(O)CO.[Na+] | Al | AA2024 | 24 | 7 | 0.0005 | -4.7
O=C([O-])C(O)C(O)C(O)C(O)CO.[Na+] | Al | AA2024 | 24 | 7 | 0.0005 | 43.3
COC(=O)n1nnc2ccccc12 | Al | AA2024 | 24 | 7 | 0.0005 | 96.4
COC(=O)n1nnc2ccccc12 | Al | AA2024 | 24 | 7 | 0.0005 | 97.4
S=c1sc2c([nH]1)cccc2 | Al | AA2024 | 24 | 7 | 0.0005 | 99.4
S=c1sc2c([nH]1)cccc2 | Al | AA2024 | 24 | 7 | 0.0005 | 98.3
C(C(=O)[O-])C(CC(=O)[O-])(C(=O)[O-])O | Al | AA2024 | 24 | 7 | 0.0005 | -43
C(C(=O)[O-])C(CC(=O)[O-])(C(=O)[O-])O | Al | AA2024 | 24 | 7 | 0.0005 | -4.9
C(=O)(C(=O)[O-])[O-] | Al | AA2024 | 24 | 7 | 0.0005 | -4
C(=O)(C(=O)[O-])[O-] | Al | AA2024 | 24 | 7 | 0.0005 | 28.7
On1nnc2c1cccc2 | Cu | Cu | 720 | 7 | 0.0001 | 36
On1nnc2c1cccc2 | Cu | Cu | 720 | 7 | 0.001 | 42
On1nnc2c1cccc2 | Cu | Cu | 720 | 7 | 0.01 | 38
On1nnc2c1cccc2 | Cu | Cu | 16 | 7 | 0.0001 | 36
On1nnc2c1cccc2 | Cu | Cu | 16 | 7 | 0.0003 | 36
On1nnc2c1cccc2 | Cu | Cu | 16 | 7 | 0.0005 | 39
On1nnc2c1cccc2 | Cu | Cu | 16 | 7 | 0.001 | 42
On1nnc2c1cccc2 | Cu | Cu | 16 | 7 | 0.003 | 37
On1nnc2c1cccc2 | Cu | Cu | 16 | 7 | 0.005 | 39
On1nnc2c1cccc2 | Cu | Cu | 16 | 7 | 0.01 | 38
On1nnc2c1cccc2 | Cu | Cu | 1.5 | 9 | 1e-06 | 15
On1nnc2c1cccc2 | Cu | Cu | 1.5 | 9 | 1e-05 | 65
On1nnc2c1cccc2 | Cu | Cu | 1.5 | 9 | 5e-05 | 58
On1nnc2c1cccc2 | Cu | Cu | 1.5 | 9 | 0.0001 | 95
On1nnc2c1cccc2 | Cu | Cu | 1.5 | 9 | 0.01 | 100
c1ncn[nH]1 | Cu | Cu | 0.08 | 7.36 | 0.1 | 83.5
CCSc1nnc(s1)N | Cu | Cu | 1 | 7 | 0.001 | 83
CCSc1nnc(s1)N | Cu | Cu | 1 | 7 | 0.005 | 94
Sc1nc2c([nH]1)cccc2 | Cu | Cu | 24 | 13 | 0.002 | 74
Sc1nc2c([nH]1)cccc2 | Cu | Cu | 24 | 0 | 0.001 | 88
Sc1nc2c([nH]1)cccc2 | Cu | Cu | 24 | 8.4 | 0.0003 | 94
Sc1nc2c([nH]1)cccc2 | Cu | Cu | 24 | 5 | 0.1 | 98
Sc1nc2c([nH]1)cccc2 | Cu | Cu | 96 | 2.9 | 0.001 | 74.2
Sc1nc2c([nH]1)cccc2 | Cu | Cu | 96 | 2.9 | 0.0005 | 63
Sc1nc2c([nH]1)cccc2 | Cu | Cu | 96 | 2.9 | 0.0001 | 16.7
S=c1sc2c([nH]1)cccc2 | Cu | Cu | 24 | 5 | 0.1 | 97
S=c1sc2c([nH]1)cccc2 | Cu | Brass | 24 | 7 | 0.0003 | 72.5
S=c1sc2c([nH]1)cccc2 | Cu | Brass | 24 | 7 | 0.0006 | 76
S=c1sc2c([nH]1)cccc2 | Cu | Brass | 24 | 7 | 0.0009 | 79
S=c1sc2c([nH]1)cccc2 | Cu | Brass | 24 | 7 | 0.0012 | 80.5
S=c1sc2c([nH]1)cccc2 | Cu | Brass | 24 | 7 | 0.0015 | 81.5
Sc1ncccn1 | Cu | Cu | 24 | 5 | 0.1 | 38
Sc1nnc(s1)S | Cu | Cu | 24 | 0.3 | 0.0075 | 91
Sc1nnc(s1)S | Cu | Cu | 24 | 0.3 | 0.0075 | 84
Sc1nnc(s1)S | Cu | Cu | 0.5 | 0.3 | 0.001 | 15.9
Sc1nnc(s1)S | Cu | Cu | 0.5 | 0.3 | 0.0025 | 46.1
Sc1nnc(s1)S | Cu | Cu | 0.5 | 0.3 | 0.005 | 61.2
Sc1nnc(s1)S | Cu | Cu | 0.5 | 0.3 | 0.0075 | 84.2
Sc1nnc(s1)S | Cu | Cu | 0.5 | 0.3 | 0.01 | 75.4
Nc1cc(S)nc(n1)N | Cu | Cu | 24 | 7 | 0.002 | 91
Nc1n[nH]cn1 | Cu | Cu | 720 | 7 | 0.0001 | 36
Nc1n[nH]cn1 | Cu | Cu | 720 | 7 | 0.001 | 62
Nc1n[nH]cn1 | Cu | Cu | 720 | 7 | 0.01 | 62
Nc1n[nH]cn1 | Cu | Cu | 24 | 0.3 | 0.005 | 72
Nc1n[nH]cn1 | Cu | Cu | 24 | 0.3 | 0.005 | 94
Nc1n[nH]cn1 | Cu | Cu | 24 | 0.3 | 0.005 | 72
Nc1n[nH]cn1 | Cu | Cu | 24 | 7 | 0.001 | 96
Nc1n[nH]cn1 | Cu | Cu | 0 | 7.1 | 0.0005 | 83.8
Nc1n[nH]cn1 | Cu | Cu | 0 | 7 | 0.001 | 94.4
Nc1n[nH]cn1 | Cu | Cu | 50 | 7.1 | 0.0005 | 84.2
Nc1n[nH]cn1 | Cu | Cu | 50 | 7 | 0.001 | 96.1
Nc1n[nH]cn1 | Cu | Cu | 144 | 7.2 | 0.0005 | 80
Nc1n[nH]cn1 | Cu | Cu | 144 | 7.2 | 0.001 | 87.5
Nc1n[nH]cn1 | Cu | Cu | 288 | 7.3 | 0.0005 | 80.5
Nc1n[nH]cn1 | Cu | Cu | 288 | 7.2 | 0.001 | 88
Nc1n[nH]cn1 | Cu | Cu | 432 | 7.5 | 0.0005 | 81
Nc1n[nH]cn1 | Cu | Cu | 432 | 7.25 | 0.001 | 89
Nc1n[nH]cn1 | Cu | Cu | 576 | 7.75 | 0.0005 | 82
Nc1n[nH]cn1 | Cu | Cu | 576 | 7.3 | 0.001 | 90
Nc1n[nH]cn1 | Cu | Cu | 0 | 0.3 | 0.0005 | 60
Nc1n[nH]cn1 | Cu | Cu | 0 | 0.3 | 0.001 | 87.1
Nc1n[nH]cn1 | Cu | Cu | 0 | 0.3 | 0.005 | 93.8
Nc1n[nH]cn1 | Cu | Cu | 24 | 0.3 | 0.0005 | 43.8
Nc1n[nH]cn1 | Cu | Cu | 24 | 0.3 | 0.001 | 58.8
Nc1n[nH]cn1 | Cu | Cu | 24 | 0.3 | 0.005 | 68.8
Nc1n[nH]cn1 | Cu | Cu | 48 | 0.3 | 0.0005 | 42.1
Nc1n[nH]cn1 | Cu | Cu | 48 | 0.3 | 0.001 | 50.9
Nc1n[nH]cn1 | Cu | Cu | 48 | 0.3 | 0.005 | 61.4
Nc1n[nH]cn1 | Cu | Cu | 168 | 2 | 0.0003 | 50
Nc1n[nH]cn1 | Cu | Cu | 168 | 2 | 0.00059 | 56.15
Nc1n[nH]cn1 | Cu | Cu | 168 | 2 | 0.0012 | 63.08
Nc1n[nH]cn1 | Cu | Cu | 168 | 2 | 0.0024 | 61.54
Nc1n[nH]cn1 | Cu | Cu | 168 | 2 | 0.0036 | 60
Nc1n[nH]cn1 | Cu | Cu | 0.08 | 7.36 | 0.1 | 88.61
Nc1n[nH]cn1 | Cu | Cu | 1.5 | 9 | 1e-06 | 4
Nc1n[nH]cn1 | Cu | Cu | 1.5 | 9 | 1e-05 | 0
Nc1n[nH]cn1 | Cu | Cu | 1.5 | 9 | 5e-05 | 70
Nc1n[nH]cn1 | Cu | Cu | 1.5 | 9 | 0.0001 | 88
Nc1n[nH]cn1 | Cu | Cu | 1.5 | 9 | 0.01 | 100
Nc1n[nH]cn1 | Cu | Cu | 0.5 | 9.2 | 5.9e-05 | 84.96
Nc1n[nH]cn1 | Cu | Cu | 0.5 | 9.2 | 0.00012 | 85.04
Nc1n[nH]cn1 | Cu | Cu | 0.5 | 9.2 | 0.00024 | 87.52
Nc1n[nH]cn1 | Cu | Cu | 0.5 | 9.2 | 0.00036 | 97.65
Nc1n[nH]cn1 | Cu | Cu | 0.5 | 9.2 | 0.00048 | 88.18
Nc1n[nH]c(n1)S | Cu | Cu | 0 | 7 | 0.0005 | 78
Nc1n[nH]c(n1)S | Cu | Cu | 0 | 7 | 0.001 | 89
Nc1n[nH]c(n1)S | Cu | Cu | 50 | 7 | 0.0005 | 85
Nc1n[nH]c(n1)S | Cu | Cu | 50 | 7 | 0.001 | 94
Nc1n[nH]c(n1)S | Cu | Cu | 144 | 7 | 0.0005 | 85
Nc1n[nH]c(n1)S | Cu | Cu | 144 | 7 | 0.001 | 90
Nc1n[nH]c(n1)S | Cu | Cu | 288 | 7 | 0.0005 | 86
Nc1n[nH]c(n1)S | Cu | Cu | 288 | 7 | 0.001 | 91
Nc1n[nH]c(n1)S | Cu | Cu | 432 | 7 | 0.0005 | 87
Nc1n[nH]c(n1)S | Cu | Cu | 432 | 7 | 0.001 | 91
Nc1n[nH]c(n1)S | Cu | Cu | 576 | 7 | 0.0005 | 88
Nc1n[nH]c(n1)S | Cu | Cu | 576 | 7 | 0.001 | 92
Nc1n[nH]c(n1)S | Cu | Cu | 168 | 2 | 0.00022 | 51.82
Nc1n[nH]c(n1)S | Cu | Cu | 168 | 2 | 0.00043 | 58.17
Nc1n[nH]c(n1)S | Cu | Cu | 168 | 2 | 0.00086 | 68.91
Nc1n[nH]c(n1)S | Cu | Cu | 168 | 2 | 0.0017 | 65.99
Nc1n[nH]c(n1)S | Cu | Cu | 168 | 2 | 0.0026 | 64.71
Nc1n[nH]c(n1)S | Cu | Cu | 168 | 2 | 0.00022 | 56.92
Nc1n[nH]c(n1)S | Cu | Cu | 168 | 2 | 0.00043 | 63.08
Nc1n[nH]c(n1)S | Cu | Cu | 168 | 2 | 0.00086 | 70
Nc1n[nH]c(n1)S | Cu | Cu | 168 | 2 | 0.0017 | 67.69
Nc1n[nH]c(n1)S | Cu | Cu | 168 | 2 | 0.0026 | 66.15
CS[C]1N[N]C(=N1)N | Cu | Cu | 168 | 2 | 0.0003 | 57.4
CS[C]1N[N]C(=N1)N | Cu | Cu | 168 | 2 | 0.00059 | 68.11
CS[C]1N[N]C(=N1)N | Cu | Cu | 168 | 2 | 0.0012 | 78.4
CS[C]1N[N]C(=N1)N | Cu | Cu | 168 | 2 | 0.0024 | 75.18
CS[C]1N[N]C(=N1)N | Cu | Cu | 168 | 2 | 0.0036 | 73.48
Nn1cnnc1 | Cu | Cu | 0.08 | 7.36 | 0.1 | 82.74
Nc1cc(N)nc(n1)S | Cu | Cu | 1440 | 7 | 0.001 | 84.1
Nc1cc(N)nc(n1)S | Cu | Cu | 1440 | 7 | 0.0015 | 87.6
Nc1cc(N)nc(n1)S | Cu | Cu | 1440 | 7 | 0.002 | 90.3
Nc1cc(N)nc(n1)S | Cu | Cu | 1440 | 7 | 0.0025 | 89.5
Cn1nnnc1S | Cu | Cu | 24 | 2.7 | 0.001 | 93.4
Cn1nnnc1S | Cu | Cu | 24 | 2.7 | 0.001 | 97.4
Cn1nnnc1S | Cu | Cu | 24 | 4 | 0.001 | 95.8
Cn1nnnc1S | Cu | Cu | 24 | 8 | 0.001 | 89.4
c1ccc2c(c1)[nH]nn2 | Cu | Cu | 720 | 7 | 0.0001 | 76
c1ccc2c(c1)[nH]nn2 | Cu | Cu | 720 | 7 | 0.001 | 84
c1ccc2c(c1)[nH]nn2 | Cu | Cu | 720 | 7 | 0.01 | 88
c1ccc2c(c1)[nH]nn2 | Cu | Cu | 16 | 7 | 0.0001 | 75
c1ccc2c(c1)[nH]nn2 | Cu | Cu | 16 | 7 | 0.0003 | 80
c1ccc2c(c1)[nH]nn2 | Cu | Cu | 16 | 7 | 0.0005 | 81
c1ccc2c(c1)[nH]nn2 | Cu | Cu | 16 | 7 | 0.001 | 84
c1ccc2c(c1)[nH]nn2 | Cu | Cu | 16 | 7 | 0.003 | 87
c1ccc2c(c1)[nH]nn2 | Cu | Cu | 16 | 7 | 0.005 | 89
c1ccc2c(c1)[nH]nn2 | Cu | Cu | 16 | 7 | 0.01 | 88
c1ccc2c(c1)[nH]nn2 | Cu | Cu | 24 | 0 | 0.005 | 87
c1ccc2c(c1)[nH]nn2 | Cu | Cu | 24 | 0 | 0.005 | 90
c1ccc2c(c1)[nH]nn2 | Cu | Cu | 24 | 0 | 0.005 | 92
c1ccc2c(c1)[nH]nn2 | Cu | Cu | 24 | 1.3 | 0.005 | 98
c1ccc2c(c1)[nH]nn2 | Cu | Cu | 3 | 0 | 0.0001 | 45.1
c1ccc2c(c1)[nH]nn2 | Cu | Cu | 3 | 8 | 0.0001 | 63.4
c1ccc2c(c1)[nH]nn2 | Cu | Cu | 96 | 8 | 0.0005 | 26.2
c1ccc2c(c1)[nH]nn2 | Cu | Cu | 3 | 2.5 | 5e-05 | 83.3
c1ccc2c(c1)[nH]nn2 | Cu | Cu | 3 | 2.5 | 0.0005 | 92
c1ccc2c(c1)[nH]nn2 | Cu | Cu | 3 | 2.5 | 0.005 | 98
c1ccc2c(c1)[nH]nn2 | Cu | Cu | 3 | 2.5 | 0.05 | 99
c1ccc2c(c1)[nH]nn2 | Cu | Cu | 30 | 1 | 1e-05 | 0
c1ccc2c(c1)[nH]nn2 | Cu | Cu | 30 | 1 | 0.0001 | 16.98
c1ccc2c(c1)[nH]nn2 | Cu | Cu | 30 | 1 | 0.001 | 54.95
c1ccc2c(c1)[nH]nn2 | Cu | Cu | 30 | 1 | 0.01 | 90.8
c1ccc2c(c1)[nH]nn2 | Cu | Cu | 24 | 5 | 0.1 | 99
c1ccc2c(c1)[nH]nn2 | Cu | Cu | 96 | 2.9 | 0.001 | 58.2
c1ccc2c(c1)[nH]nn2 | Cu | Cu | 96 | 2.9 | 0.0005 | 16.7
c1ccc2c(c1)[nH]nn2 | Cu | Cu | 96 | 2.9 | 0.0001 | 1.72
c1ccc2c(c1)[nH]nn2 | Cu | Cu | 96 | 0.3 | 1e-05 | 36.2
c1ccc2c(c1)[nH]nn2 | Cu | Cu | 0.33 | 7 | 1e-05 | 70.4
c1ccc2c(c1)[nH]nn2 | Cu | Cu | 0.08 | 7.36 | 0.1 | 90.94
c1ccc2c(c1)[nH]nn2 | Cu | Cu | 1.5 | 9 | 1e-06 | 23
c1ccc2c(c1)[nH]nn2 | Cu | Cu | 1.5 | 9 | 1e-05 | 60
c1ccc2c(c1)[nH]nn2 | Cu | Cu | 1.5 | 9 | 5e-05 | 87
c1ccc2c(c1)[nH]nn2 | Cu | Cu | 1.5 | 9 | 0.0001 | 97
c1ccc2c(c1)[nH]nn2 | Cu | Cu | 1.5 | 9 | 0.01 | 100
c1ccc2c(c1)[nH]nn2 | Cu | Cu | 168 | 2 | 0.0084 | 87.8
c1ccc2c(c1)[nH]nn2 | Cu | Cu | 168 | 2 | 0.0084 | 85.6
CCN(C(=S)S)CC | Cu | Cu | 24 | 7 | 0.001 | 99.3
OCC(CO)O | Cu | Cu | 24 | 10 | 2 | 83
OCC(CO)O | Cu | Cu | 24 | 10 | 2 | 83
Nc1n[nH]c(S)n1 | Cu | Cu | 0 | 0 | 0.0005 | 66.7
Nc1n[nH]c(S)n1 | Cu | Cu | 0 | 0 | 0.001 | 80
Nc1n[nH]c(S)n1 | Cu | Cu | 0 | 0 | 0.005 | 84.8
Nc1n[nH]c(S)n1 | Cu | Cu | 24 | 0 | 0.0005 | 55
Nc1n[nH]c(S)n1 | Cu | Cu | 24 | 0 | 0.001 | 68.8
Nc1n[nH]c(S)n1 | Cu | Cu | 24 | 0 | 0.005 | 78.8
Nc1n[nH]c(S)n1 | Cu | Cu | 48 | 0 | 0.0005 | 54.4
Nc1n[nH]c(S)n1 | Cu | Cu | 48 | 0 | 0.001 | 61.4
Nc1n[nH]c(S)n1 | Cu | Cu | 48 | 0 | 0.005 | 75.4
CCCCCCCCC(=O)OCCOCC(OCCO)C1OCC(OCCO)C1OCCO | Cu | Brass | 24 | 7 | 3.8e-05 | 55
CCCCCCCCC(=O)OCCOCC(OCCO)C1OCC(OCCO)C1OCCO | Cu | Brass | 24 | 7 | 7.6e-05 | 59.5
CCCCCCCCC(=O)OCCOCC(OCCO)C1OCC(OCCO)C1OCCO | Cu | Brass | 24 | 7 | 0.00011 | 62.5
CCCCCCCCC(=O)OCCOCC(OCCO)C1OCC(OCCO)C1OCCO | Cu | Brass | 24 | 7 | 0.00015 | 63.5
CCCCCCCCC(=O)OCCOCC(OCCO)C1OCC(OCCO)C1OCCO | Cu | Brass | 24 | 7 | 0.00019 | 64.5
CCCCCCCCCCCCCCCC[N+](C)(C)C.[Br-] | Cu | Cu | 168 | 2 | 6.9e-06 | 54.21
CCCCCCCCCCCCCCCC[N+](C)(C)C.[Br-] | Cu | Cu | 168 | 2 | 1.4e-05 | 58.95
CCCCCCCCCCCCCCCC[N+](C)(C)C.[Br-] | Cu | Cu | 168 | 2 | 2.7e-05 | 61.22
CCCCCCCCCCCCCCCC[N+](C)(C)C.[Br-] | Cu | Cu | 168 | 2 | 4.1e-05 | 56.89
CCCCCCCCCCCCCCCC[N+](C)(C)C.[Br-] | Cu | Cu | 168 | 2 | 5.5e-05 | 55.25
CCCCCCCCCCCCOS(=O)(=O)[O-].[Na+] | Cu | Cu | 168 | 2 | 0.0035 | 57.43
CCCCCCCCCCCCOS(=O)(=O)[O-].[Na+] | Cu | Cu | 168 | 2 | 0.0052 | 59.04
CCCCCCCCCCCCOS(=O)(=O)[O-].[Na+] | Cu | Cu | 168 | 2 | 0.0069 | 63.75
CCCCCCCCCCCCOS(=O)(=O)[O-].[Na+] | Cu | Cu | 168 | 2 | 0.0087 | 66.35
CCCCCCCCCCCCOS(=O)(=O)[O-].[Na+] | Cu | Cu | 168 | 2 | 0.01 | 64.74
[K+].[O-]C(=O)\C=C\C=C\C | Cu | Cu | 168 | 2 | 0.017 | 61.7
[K+].[O-]C(=O)\C=C\C=C\C | Cu | Cu | 168 | 2 | 0.033 | 64.2
[K+].[O-]C(=O)\C=C\C=C\C | Cu | Cu | 168 | 2 | 0.067 | 69.7
[K+].[O-]C(=O)\C=C\C=C\C | Cu | Cu | 168 | 2 | 0.13 | 70.3
[K+].[O-]C(=O)\C=C\C=C\C | Cu | Cu | 168 | 2 | 0.017 | 64.2
[K+].[O-]C(=O)\C=C\C=C\C | Cu | Cu | 168 | 2 | 0.033 | 77.8
[K+].[O-]C(=O)\C=C\C=C\C | Cu | Cu | 168 | 2 | 0.067 | 84.2
[K+].[O-]C(=O)\C=C\C=C\C | Cu | Cu | 168 | 2 | 0.13 | 86.8
Cc2ccc1[nH]nnc1c2 | Cu | Cu | 168 | 2 | 0.0075 | 94.4
Cc2ccc1[nH]nnc1c2 | Cu | Cu | 168 | 2 | 0.0075 | 87.4
C1=CC=CC2=C1C(=C[N]2)C=NCC3=CC=C(C=C3)C(O)O | Cu | Cu | 24 | 0 | 0.0001 | 60
C1=CC=CC2=C1C(=C[N]2)C=NCC3=CC=C(C=C3)C(O)O | Cu | Cu | 24 | 0 | 0.0002 | 61.4
C1=CC=CC2=C1C(=C[N]2)C=NCC3=CC=C(C=C3)C(O)O | Cu | Cu | 24 | 0 | 0.0003 | 61.7
C1=CC=CC2=C1C(=C[N]2)C=NCC3=CC=C(C=C3)C(O)O | Cu | Cu | 24 | 0 | 0.0004 | 62
C1=CC=CC2=C1C(=C[N]2)C=NCC3=CC=C(C=C3)C(O)O | Cu | Cu | 24 | 0 | 0.0005 | 63.3
C1=CC=CC2=C1C(=C[N]2)C=NCC3=CC=C(C=C3)C(O)O | Cu | Cu | 24 | 0 | 0.0006 | 63.6
C1=CC=CC2=C1C(=C[N]2)C=NCC3=CC=C(C=C3)C(O)O | Cu | Cu | 24 | 0 | 0.0007 | 64.3
C1=CC=CC2=C1C(=C[N]2)C=NCC3=CC=C(C=C3)C(O)O | Cu | Cu | 24 | 0 | 0.0008 | 65.9
C1=CC=CC2=C1C(=C[N]2)C=NCC3=CC=C(C=C3)C(O)O | Cu | Cu | 48 | 0 | 0.0001 | 25
C1=CC=CC2=C1C(=C[N]2)C=NCC3=CC=C(C=C3)C(O)O | Cu | Cu | 48 | 0 | 0.0002 | 52
C1=CC=CC2=C1C(=C[N]2)C=NCC3=CC=C(C=C3)C(O)O | Cu | Cu | 48 | 0 | 0.0003 | 56
C1=CC=CC2=C1C(=C[N]2)C=NCC3=CC=C(C=C3)C(O)O | Cu | Cu | 48 | 0 | 0.0004 | 68
C1=CC=CC2=C1C(=C[N]2)C=NCC3=CC=C(C=C3)C(O)O | Cu | Cu | 48 | 0 | 0.0005 | 71
C1=CC=CC2=C1C(=C[N]2)C=NCC3=CC=C(C=C3)C(O)O | Cu | Cu | 48 | 0 | 0.0006 | 72
C1=CC=CC2=C1C(=C[N]2)C=NCC3=CC=C(C=C3)C(O)O | Cu | Cu | 48 | 0 | 0.0007 | 74
C1=CC=CC2=C1C(=C[N]2)C=NCC3=CC=C(C=C3)C(O)O | Cu | Cu | 48 | 0 | 0.0008 | 73
C1=CC=CC2=C1C(=C[N]2)C=NCC3=CC=C(C=C3)C(O)O | Cu | Cu | 72 | 0 | 0.0001 | 41
C1=CC=CC2=C1C(=C[N]2)C=NCC3=CC=C(C=C3)C(O)O | Cu | Cu | 72 | 0 | 0.0002 | 48
C1=CC=CC2=C1C(=C[N]2)C=NCC3=CC=C(C=C3)C(O)O | Cu | Cu | 72 | 0 | 0.0003 | 57
C1=CC=CC2=C1C(=C[N]2)C=NCC3=CC=C(C=C3)C(O)O | Cu | Cu | 72 | 0 | 0.0004 | 76
C1=CC=CC2=C1C(=C[N]2)C=NCC3=CC=C(C=C3)C(O)O | Cu | Cu | 72 | 0 | 0.0005 | 80
C1=CC=CC2=C1C(=C[N]2)C=NCC3=CC=C(C=C3)C(O)O | Cu | Cu | 72 | 0 | 0.0006 | 78
C1=CC=CC2=C1C(=C[N]2)C=NCC3=CC=C(C=C3)C(O)O | Cu | Cu | 72 | 0 | 0.0007 | 77
C1=CC=CC2=C1C(=C[N]2)C=NCC3=CC=C(C=C3)C(O)O | Cu | Cu | 72 | 0 | 0.0008 | 77
C1=CC=CC2=C1C(=C[N]2)C=NCC3=CC=C(C=C3)C(O)O | Cu | Cu | 96 | 0 | 0.0001 | 31
C1=CC=CC2=C1C(=C[N]2)C=NCC3=CC=C(C=C3)C(O)O | Cu | Cu | 96 | 0 | 0.0002 | 62
C1=CC=CC2=C1C(=C[N]2)C=NCC3=CC=C(C=C3)C(O)O | Cu | Cu | 96 | 0 | 0.0003 | 73
C1=CC=CC2=C1C(=C[N]2)C=NCC3=CC=C(C=C3)C(O)O | Cu | Cu | 96 | 0 | 0.0004 | 76
C1=CC=CC2=C1C(=C[N]2)C=NCC3=CC=C(C=C3)C(O)O | Cu | Cu | 96 | 0 | 0.0005 | 81
C1=CC=CC2=C1C(=C[N]2)C=NCC3=CC=C(C=C3)C(O)O | Cu | Cu | 96 | 0 | 0.0006 | 81
C1=CC=CC2=C1C(=C[N]2)C=NCC3=CC=C(C=C3)C(O)O | Cu | Cu | 96 | 0 | 0.0007 | 80
C1=CC=CC2=C1C(=C[N]2)C=NCC3=CC=C(C=C3)C(O)O | Cu | Cu | 96 | 0 | 0.0008 | 79
C1=CC=CC2=C1C(=C[N]2)C=NCC3=CC=C(C=C3)C(O)O | Cu | Cu | 120 | 0 | 0.0001 | 22
C1=CC=CC2=C1C(=C[N]2)C=NCC3=CC=C(C=C3)C(O)O | Cu | Cu | 120 | 0 | 0.0002 | 28
C1=CC=CC2=C1C(=C[N]2)C=NCC3=CC=C(C=C3)C(O)O | Cu | Cu | 120 | 0 | 0.0003 | 37
C1=CC=CC2=C1C(=C[N]2)C=NCC3=CC=C(C=C3)C(O)O | Cu | Cu | 120 | 0 | 0.0004 | 42
C1=CC=CC2=C1C(=C[N]2)C=NCC3=CC=C(C=C3)C(O)O | Cu | Cu | 120 | 0 | 0.0005 | 48
C1=CC=CC2=C1C(=C[N]2)C=NCC3=CC=C(C=C3)C(O)O | Cu | Cu | 120 | 0 | 0.0006 | 46
C1=CC=CC2=C1C(=C[N]2)C=NCC3=CC=C(C=C3)C(O)O | Cu | Cu | 120 | 0 | 0.0007 | 49
C1=CC=CC2=C1C(=C[N]2)C=NCC3=CC=C(C=C3)C(O)O | Cu | Cu | 120 | 0 | 0.0008 | 47
C1=CC=CC2=C1C(=C[N]2)C=NCC3=CC=C(C=C3)C(O)O | Cu | Cu | 1 | 0 | 0.0002 | 58
C1=CC=CC2=C1C(=C[N]2)C=NCC3=CC=C(C=C3)C(O)O | Cu | Cu | 1 | 0 | 0.0005 | 72.5
C1=CC=CC2=C1C(=C[N]2)C=NCC3=CC=C(C=C3)C(O)O | Cu | Cu | 1 | 0 | 0.0007 | 74
C1=CC=CC2=C1C(=C[N]2)C=NCC3=CC=C(C=C3)C(O)O | Cu | Cu | 1 | 0 | 0.0008 | 84
C1=CC=CC2=C1C(=C[N]2)C=NCC3=CC=C(C=C3)C(O)O | Cu | Cu | 1 | 0 | 0.0002 | 57
C1=CC=CC2=C1C(=C[N]2)C=NCC3=CC=C(C=C3)C(O)O | Cu | Cu | 1 | 0 | 0.0005 | 93.2
C1=CC=CC2=C1C(=C[N]2)C=NCC3=CC=C(C=C3)C(O)O | Cu | Cu | 1 | 0 | 0.0007 | 94.7
C1=CC=CC2=C1C(=C[N]2)C=NCC3=CC=C(C=C3)C(O)O | Cu | Cu | 1 | 0 | 0.0008 | 97.5
C1=CC=CC2=C1C(=C[N]2)C=NCC3=CC=C(C=C3)C(O)O | Cu | Cu | 1 | 0 | 0.0002 | 67.8
C1=CC=CC2=C1C(=C[N]2)C=NCC3=CC=C(C=C3)C(O)O | Cu | Cu | 1 | 0 | 0.0005 | 78.4
C1=CC=CC2=C1C(=C[N]2)C=NCC3=CC=C(C=C3)C(O)O | Cu | Cu | 1 | 0 | 0.0007 | 81.8
C1=CC=CC2=C1C(=C[N]2)C=NCC3=CC=C(C=C3)C(O)O | Cu | Cu | 1 | 0 | 0.0008 | 83.7
On1nnc2c1cccc2 | Fe | Carbon steel | 1 | 2.9 | 0.00037 | 36.75
On1nnc2c1cccc2 | Fe | Carbon steel | 1 | 2.9 | 0.00074 | 58.7
On1nnc2c1cccc2 | Fe | Carbon steel | 1 | 2.9 | 0.0022 | 73.34
On1nnc2c1cccc2 | Fe | Carbon steel | 1 | 2.9 | 0.0037 | 81.33
On1nnc2c1cccc2 | Fe | Carbon steel | 1 | 2.9 | 0.0059 | 70
On1nnc2c1cccc2 | Fe | Carbon steel | 1 | 2.9 | 0.0074 | 84.22
On1nnc2c1cccc2 | Fe | Mild steel | 0.5 | 0 | 0.0015 | 49.62
On1nnc2c1cccc2 | Fe | Mild steel | 0.5 | 0 | 0.0015 | 48.21
On1nnc2c1cccc2 | Fe | Mild steel | 0.5 | 0 | 0.0015 | 38.55
On1nnc2c1cccc2 | Fe | Mild steel | 0.5 | 0 | 0.0015 | 34.01
On1nnc2c1cccc2 | Fe | Mild steel | 0.5 | 0 | 0.00038 | 21.43
On1nnc2c1cccc2 | Fe | Mild steel | 0.5 | 0 | 0.00077 | 32.05
On1nnc2c1cccc2 | Fe | Mild steel | 0.5 | 0 | 0.0012 | 40.36
On1nnc2c1cccc2 | Fe | Mild steel | 0.5 | 0 | 0.0015 | 48.21
On1nnc2c1cccc2 | Fe | Mild steel | 0.5 | 0 | 0.0019 | 44.73
On1nnc2c1cccc2 | Fe | Mild steel | 24 | 0 | 0.005 | 32
On1nnc2c1cccc2 | Fe | Mild steel | 24 | 0 | 0.01 | 45
On1nnc2c1cccc2 | Fe | Mild steel | 24 | 0 | 0.015 | 50
On1nnc2c1cccc2 | Fe | Mild steel | 24 | 0 | 0.02 | 58
On1nnc2c1cccc2 | Fe | Mild steel | 24 | 0 | 0.025 | 65
On1nnc2c1cccc2 | Fe | Mild steel | 24 | -0.3 | 0.005 | 16
On1nnc2c1cccc2 | Fe | Mild steel | 24 | -0.3 | 0.01 | 29
On1nnc2c1cccc2 | Fe | Mild steel | 24 | -0.3 | 0.015 | 37
On1nnc2c1cccc2 | Fe | Mild steel | 24 | -0.3 | 0.02 | 47
On1nnc2c1cccc2 | Fe | Mild steel | 24 | -0.3 | 0.025 | 51
On1nnc2c1cccc2 | Fe | Mild steel | 24 | -0.48 | 0.005 | 13
On1nnc2c1cccc2 | Fe | Mild steel | 24 | -0.48 | 0.01 | 25
On1nnc2c1cccc2 | Fe | Mild steel | 24 | -0.48 | 0.015 | 30
On1nnc2c1cccc2 | Fe | Mild steel | 24 | -0.48 | 0.02 | 35
On1nnc2c1cccc2 | Fe | Mild steel | 24 | -0.48 | 0.025 | 41
On1nnc2c1cccc2 | Fe | Mild steel | 3 | 0 | 0.005 | 65
On1nnc2c1cccc2 | Fe | Mild steel | 3 | 0 | 0.01 | 68
On1nnc2c1cccc2 | Fe | Mild steel | 3 | 0 | 0.015 | 70
On1nnc2c1cccc2 | Fe | Mild steel | 3 | 0 | 0.02 | 75
On1nnc2c1cccc2 | Fe | Mild steel | 3 | 0 | 0.025 | 77
On1nnc2c1cccc2 | Fe | Mild steel | 3 | 0 | 0.005 | 58
On1nnc2c1cccc2 | Fe | Mild steel | 3 | 0 | 0.01 | 60
On1nnc2c1cccc2 | Fe | Mild steel | 3 | 0 | 0.015 | 63
On1nnc2c1cccc2 | Fe | Mild steel | 3 | 0 | 0.02 | 70
On1nnc2c1cccc2 | Fe | Mild steel | 3 | 0 | 0.025 | 75
On1nnc2c1cccc2 | Fe | Mild steel | 3 | 0 | 0.005 | 33
On1nnc2c1cccc2 | Fe | Mild steel | 3 | 0 | 0.01 | 52
On1nnc2c1cccc2 | Fe | Mild steel | 3 | 0 | 0.015 | 60
On1nnc2c1cccc2 | Fe | Mild steel | 3 | 0 | 0.02 | 70
On1nnc2c1cccc2 | Fe | Mild steel | 3 | 0 | 0.025 | 75
On1nnc2c1cccc2 | Fe | Mild steel | 6 | 0.96 | 0.00037 | 58.39
On1nnc2c1cccc2 | Fe | Mild steel | 6 | 0.96 | 0.0019 | 77.44
On1nnc2c1cccc2 | Fe | Mild steel | 6 | 0.96 | 0.0033 | 92.42
On1nnc2c1cccc2 | Fe | Mild steel | 6 | 0.96 | 0.0048 | 88.56
On1nnc2c1cccc2 | Fe | Mild steel | 6 | 0.96 | 0.0063 | 77.41
On1nnc2c1cccc2 | Fe | Mild steel | 6 | 0.96 | 0.00037 | 54.66
On1nnc2c1cccc2 | Fe | Mild steel | 6 | 0.96 | 0.0019 | 70.56
On1nnc2c1cccc2 | Fe | Mild steel | 6 | 0.96 | 0.0033 | 85.91
On1nnc2c1cccc2 | Fe | Mild steel | 6 | 0.96 | 0.0048 | 78.31
On1nnc2c1cccc2 | Fe | Mild steel | 6 | 0.96 | 0.0063 | 76.34
On1nnc2c1cccc2 | Fe | Mild steel | 6 | 0.96 | 0.00037 | 47.08
On1nnc2c1cccc2 | Fe | Mild steel | 6 | 0.96 | 0.0019 | 72.23
On1nnc2c1cccc2 | Fe | Mild steel | 6 | 0.96 | 0.0033 | 87.34
On1nnc2c1cccc2 | Fe | Mild steel | 6 | 0.96 | 0.0048 | 84.42
On1nnc2c1cccc2 | Fe | Mild steel | 6 | 0.96 | 0.0063 | 79.68
On1nnc2c1cccc2 | Fe | Fe | 16 | 0 | 0.0001 | 56.57
On1nnc2c1cccc2 | Fe | Fe | 16 | 0 | 0.001 | 60.45
On1nnc2c1cccc2 | Fe | Fe | 16 | 0 | 0.005 | 76.76
On1nnc2c1cccc2 | Fe | Fe | 16 | 0 | 0.01 | 83.07
On1nnc2c1cccc2 | Fe | Fe | 16 | 0 | 0.0001 | 13.66
On1nnc2c1cccc2 | Fe | Fe | 16 | 0 | 0.001 | 29.75
On1nnc2c1cccc2 | Fe | Fe | 16 | 0 | 0.005 | 54.44
On1nnc2c1cccc2 | Fe | Fe | 16 | 0 | 0.01 | 65.03
Cc1ccc2c(c1)nc([nH]2)S | Fe | Mild steel | 6 | 1 | 0.00018 | 41.32
Cc1ccc2c(c1)nc([nH]2)S | Fe | Mild steel | 6 | 1 | 0.0006 | 64.87
Cc1ccc2c(c1)nc([nH]2)S | Fe | Mild steel | 6 | 1 | 0.003 | 86.32
Cc1ccc2c(c1)nc([nH]2)S | Fe | Mild steel | 6 | 1 | 0.00018 | 43.97
Cc1ccc2c(c1)nc([nH]2)S | Fe | Mild steel | 6 | 1 | 0.0006 | 66.67
Cc1ccc2c(c1)nc([nH]2)S | Fe | Mild steel | 6 | 1 | 0.003 | 92.12
Cc1ccc2c(c1)nc([nH]2)S | Fe | Mild steel | 6 | 1 | 0.00018 | 44.72
Cc1ccc2c(c1)nc([nH]2)S | Fe | Mild steel | 6 | 1 | 0.0006 | 66.05
Cc1ccc2c(c1)nc([nH]2)S | Fe | Mild steel | 6 | 1 | 0.003 | 91.36
Sc1nc2c([nH]1)cccc2 | Fe | Mild steel | 6 | 1 | 0.0002 | 36.87
Sc1nc2c([nH]1)cccc2 | Fe | Mild steel | 6 | 1 | 0.00067 | 59.37
Sc1nc2c([nH]1)cccc2 | Fe | Mild steel | 6 | 1 | 0.00033 | 85.09
Sc1nc2c([nH]1)cccc2 | Fe | Mild steel | 6 | 1 | 0.0002 | 42.55
Sc1nc2c([nH]1)cccc2 | Fe | Mild steel | 6 | 1 | 0.00067 | 62.88
Sc1nc2c([nH]1)cccc2 | Fe | Mild steel | 6 | 1 | 0.00033 | 89.53
Sc1nc2c([nH]1)cccc2 | Fe | Mild steel | 6 | 1 | 0.0002 | 41.24
Sc1nc2c([nH]1)cccc2 | Fe | Mild steel | 6 | 1 | 0.00067 | 61.73
Sc1nc2c([nH]1)cccc2 | Fe | Mild steel | 6 | 1 | 0.00033 | 90.4
Sc1nc2c([nH]1)cccc2 | Fe | Mild steel | 24 | 0 | 0.001 | 97
Sc1nc2c([nH]1)cccc2 | Fe | Mild steel | 24 | 0 | 0.001 | 96
Sc1nc2c([nH]1)cccc2 | Fe | Mild steel | 24 | 0 | 0.001 | 95.5
Sc1nc2c([nH]1)cccc2 | Fe | Mild steel | 24 | 0 | 0.001 | 94.7
Sc1nc2c([nH]1)cccc2 | Fe | Mild steel | 24 | 0 | 0.001 | 93.9
Sc1nc2c([nH]1)cccc2 | Fe | Mild steel | 0.5 | 0 | 0.00033 | 72.6
Sc1nc2c([nH]1)cccc2 | Fe | Mild steel | 0.5 | 0 | 0.00067 | 77.6
Sc1nc2c([nH]1)cccc2 | Fe | Mild steel | 0.5 | 0 | 0.001 | 81.4
Sc1nc2c([nH]1)cccc2 | Fe | Mild steel | 0.5 | 0 | 0.0013 | 82.9
Sc1nc2c([nH]1)cccc2 | Fe | Mild steel | 0.5 | 0 | 0.0017 | 88.7
Sc1nc2c([nH]1)cccc2 | Fe | Mild steel | 0.5 | 0 | 0.00033 | 76.3
Sc1nc2c([nH]1)cccc2 | Fe | Mild steel | 0.5 | 0 | 0.00067 | 86.3
Sc1nc2c([nH]1)cccc2 | Fe | Mild steel | 0.5 | 0 | 0.001 | 88.3
Sc1nc2c([nH]1)cccc2 | Fe | Mild steel | 0.5 | 0 | 0.0013 | 90.1
Sc1nc2c([nH]1)cccc2 | Fe | Mild steel | 0.5 | 0 | 0.0017 | 90.4
Sc1nc2c([nH]1)cccc2 | Fe | Mild steel | 0.5 | 0 | 0.0017 | 88.8
Sc1nc2c([nH]1)cccc2 | Fe | Mild steel | 0.5 | 0 | 0.0017 | 82.4
Sc1nc2c([nH]1)cccc2 | Fe | Mild steel | 0.5 | 0 | 0.0017 | 78.7
Sc1nc2c([nH]1)cccc2 | Fe | Mild steel | 0.5 | 0 | 0.0017 | 74.7
Sc1nc2c([nH]1)cccc2 | Fe | Mild steel | 10 | 0 | 5e-06 | 69
Sc1nc2c([nH]1)cccc2 | Fe | Mild steel | 10 | 0 | 5e-05 | 78
Sc1nc2c([nH]1)cccc2 | Fe | Mild steel | 10 | 0 | 0.0005 | 87
Sc1nc2c([nH]1)cccc2 | Fe | Mild steel | 10 | 0 | 0.001 | 92
Sc1nc2c([nH]1)cccc2 | Fe | Mild steel | 10 | 0 | 0.005 | 93
Sc1nc2c([nH]1)cccc2 | Fe | Mild steel | 10 | 0 | 5e-06 | 68.5
Sc1nc2c([nH]1)cccc2 | Fe | Mild steel | 10 | 0 | 5e-05 | 77.1
Sc1nc2c([nH]1)cccc2 | Fe | Mild steel | 10 | 0 | 0.0005 | 85.9
Sc1nc2c([nH]1)cccc2 | Fe | Mild steel | 10 | 0 | 0.001 | 89
Sc1nc2c([nH]1)cccc2 | Fe | Mild steel | 10 | 0 | 0.005 | 91.5
Sc1nc2c([nH]1)cccc2 | Fe | Carbon steel | 24 | 4.5 | 0.0067 | 96.4
Sc1nc2c([nH]1)cccc2 | Fe | Carbon steel | 24 | 4.5 | 0.0067 | 96.3
Sc1nc2c([nH]1)cccc2 | Fe | Carbon steel | 24 | 4.5 | 0.0067 | 98.7
Sc1nc2c([nH]1)cccc2 | Fe | Fe | 48 | 7 | 0.0001 | 85.2
Sc1nc2c([nH]1)cccc2 | Fe | Fe | 48 | 7 | 0.0005 | 87.7
Sc1nc2c([nH]1)cccc2 | Fe | Fe | 48 | 7 | 0.001 | 91.8
Sc1nc2c([nH]1)cccc2 | Fe | Fe | 48 | 7 | 0.005 | 92.3
Sc1nc2c([nH]1)cccc2 | Fe | Fe | 0.5 | 7 | 0.0001 | 79.8
Sc1nc2c([nH]1)cccc2 | Fe | Fe | 0.5 | 7 | 0.0005 | 82.8
Sc1nc2c([nH]1)cccc2 | Fe | Fe | 0.5 | 7 | 0.001 | 89.9
Sc1nc2c([nH]1)cccc2 | Fe | Fe | 0.5 | 7 | 0.005 | 93.1
Sc1nc2c([nH]1)cccc2 | Fe | Fe | 0.5 | 7 | 0.0001 | 86.6
Sc1nc2c([nH]1)cccc2 | Fe | Fe | 0.5 | 7 | 0.0005 | 90.5
Sc1nc2c([nH]1)cccc2 | Fe | Fe | 0.5 | 7 | 0.001 | 93.3
Sc1nc2c([nH]1)cccc2 | Fe | Fe | 0.5 | 7 | 0.005 | 96
Sc1nc2c([nH]1)cccc2 | Fe | Mild steel | 4 | 0 | 0.001 | 96.2
Sc1nc2c([nH]1)cccc2 | Fe | Mild steel | 4 | 0 | 0.0005 | 93.8
Sc1nc2c([nH]1)cccc2 | Fe | Mild steel | 4 | 0 | 0.0001 | 87.4
Sc1nc2c([nH]1)cccc2 | Fe | Mild steel | 4 | 0 | 5e-05 | 82.6
S=c1sc2c([nH]1)cccc2 | Fe | Mild steel | 6 | 1 | 0.00018 | 57.52
S=c1sc2c([nH]1)cccc2 | Fe | Mild steel | 6 | 1 | 0.0006 | 81.46
S=c1sc2c([nH]1)cccc2 | Fe | Mild steel | 6 | 1 | 0.003 | 88.59
S=c1sc2c([nH]1)cccc2 | Fe | Mild steel | 6 | 1 | 0.00018 | 60.59
S=c1sc2c([nH]1)cccc2 | Fe | Mild steel | 6 | 1 | 0.0006 | 85.49
S=c1sc2c([nH]1)cccc2 | Fe | Mild steel | 6 | 1 | 0.003 | 93.84
S=c1sc2c([nH]1)cccc2 | Fe | Mild steel | 6 | 1 | 0.00018 | 50.11
S=c1sc2c([nH]1)cccc2 | Fe | Mild steel | 6 | 1 | 0.0006 | 80.34
S=c1sc2c([nH]1)cccc2 | Fe | Mild steel | 6 | 1 | 0.003 | 92.13
S=c1sc2c([nH]1)cccc2 | Fe | Mild steel | 10 | 0 | 5e-06 | 58
S=c1sc2c([nH]1)cccc2 | Fe | Mild steel | 10 | 0 | 5e-05 | 73
S=c1sc2c([nH]1)cccc2 | Fe | Mild steel | 10 | 0 | 0.0005 | 84
S=c1sc2c([nH]1)cccc2 | Fe | Mild steel | 10 | 0 | 0.001 | 90
S=c1sc2c([nH]1)cccc2 | Fe | Mild steel | 10 | 0 | 0.005 | 93
S=c1sc2c([nH]1)cccc2 | Fe | Mild steel | 10 | 0 | 5e-06 | 59.7
S=c1sc2c([nH]1)cccc2 | Fe | Mild steel | 10 | 0 | 5e-05 | 71.9
S=c1sc2c([nH]1)cccc2 | Fe | Mild steel | 10 | 0 | 0.0005 | 84.2
S=c1sc2c([nH]1)cccc2 | Fe | Mild steel | 10 | 0 | 0.001 | 88.2
S=c1sc2c([nH]1)cccc2 | Fe | Mild steel | 10 | 0 | 0.005 | 91.5
S=c1sc2c([nH]1)cccc2 | Fe | Carbon steel | 0.25 | 0 | 0.002 | 61.16
S=c1sc2c([nH]1)cccc2 | Fe | Carbon steel | 1.25 | 0 | 0.002 | 75.87
S=c1sc2c([nH]1)cccc2 | Fe | Carbon steel | 2 | 0 | 0.002 | 84.38
S=c1sc2c([nH]1)cccc2 | Fe | Carbon steel | 4 | 0 | 0.002 | 84.84
S=c1sc2c([nH]1)cccc2 | Fe | Carbon steel | 5 | 0 | 0.002 | 86.31
Sc1ncccn1 | Fe | Fe | 2 | 5.3 | 2.2e-05 | 98.8
Sc1ncccn1 | Fe | Fe | 2 | 5.3 | 8.9e-06 | 98.4
Sc1ncccn1 | Fe | Fe | 2 | 5.3 | 4.5e-06 | 98.3
Sc1ncccn1 | Fe | Fe | 2 | 5.3 | 2.2e-06 | 97.7
Sc1ncccn1 | Fe | Fe | 2 | 5.3 | 8.9e-07 | 82.1
Sc1ncccn1 | Fe | Fe | 6 | 5.3 | 2.2e-05 | 99.6
Sc1ncccn1 | Fe | Fe | 6 | 5.3 | 8.9e-06 | 99.1
Sc1ncccn1 | Fe | Fe | 6 | 5.3 | 4.5e-06 | 98.9
Sc1ncccn1 | Fe | Fe | 6 | 5.3 | 2.2e-06 | 98.2
Sc1ncccn1 | Fe | Fe | 6 | 5.3 | 8.9e-07 | 90.1
Sc1ncccn1 | Fe | Fe | 2 | 5.3 | 2.2e-05 | 98.2
Sc1ncccn1 | Fe | Fe | 2 | 5.3 | 8.9e-06 | 97.9
Sc1ncccn1 | Fe | Fe | 2 | 5.3 | 4.5e-06 | 93.7
Sc1ncccn1 | Fe | Fe | 2 | 5.3 | 2.2e-06 | 93.5
Sc1ncccn1 | Fe | Fe | 2 | 5.3 | 8.9e-07 | 81.2
Sc1ncccn1 | Fe | Fe | 6 | 5.3 | 2.2e-05 | 98.6
Sc1ncccn1 | Fe | Fe | 6 | 5.3 | 8.9e-06 | 98.2
Sc1ncccn1 | Fe | Fe | 6 | 5.3 | 4.5e-06 | 96.5
Sc1ncccn1 | Fe | Fe | 6 | 5.3 | 2.2e-06 | 95.1
Sc1ncccn1 | Fe | Fe | 6 | 5.3 | 8.9e-07 | 78.3
Sc1ncccn1 | Fe | Cold rolled steel | 6 | 1 | 0.0005 | 99.1
Sc1ncccn1 | Fe | Cold rolled steel | 6 | 1 | 0.0005 | 98.2
Sc1ncccn1 | Fe | Cold rolled steel | 6 | 1 | 0.0005 | 96.6
Sc1ncccn1 | Fe | Cold rolled steel | 6 | 1 | 0.0005 | 95
Sc1ncccn1 | Fe | Cold rolled steel | 6 | 1 | 5e-05 | 99.1
Sc1ncccn1 | Fe | Cold rolled steel | 6 | 1 | 0.0001 | 89.7
Sc1ncccn1 | Fe | Cold rolled steel | 6 | 1 | 0.00015 | 96.1
Sc1ncccn1 | Fe | Cold rolled steel | 6 | 1 | 0.0002 | 97
Sc1ncccn1 | Fe | Cold rolled steel | 6 | 1 | 0.00025 | 98
Sc1ncccn1 | Fe | Cold rolled steel | 6 | 1 | 0.0003 | 99
Sc1ncccn1 | Fe | Cold rolled steel | 6 | 1 | 0.00035 | 99
Sc1ncccn1 | Fe | Cold rolled steel | 6 | 1 | 0.0004 | 99
Sc1ncccn1 | Fe | Cold rolled steel | 6 | 1 | 0.00045 | 99
Sc1ncccn1 | Fe | Cold rolled steel | 6 | 1 | 5e-05 | 80.3
Sc1ncccn1 | Fe | Cold rolled steel | 6 | 1 | 0.0001 | 91.8
Sc1ncccn1 | Fe | Cold rolled steel | 6 | 1 | 0.00015 | 94.6
Sc1ncccn1 | Fe | Cold rolled steel | 6 | 1 | 0.0002 | 96
Sc1ncccn1 | Fe | Cold rolled steel | 6 | 1 | 0.00025 | 97
Sc1ncccn1 | Fe | Cold rolled steel | 6 | 1 | 0.0003 | 97
Sc1ncccn1 | Fe | Cold rolled steel | 6 | 1 | 0.00035 | 97.5
Sc1ncccn1 | Fe | Cold rolled steel | 6 | 1 | 0.0004 | 98
Sc1ncccn1 | Fe | Cold rolled steel | 6 | 1 | 0.00045 | 98.1
Sc1ncccn1 | Fe | Cold rolled steel | 6 | 1 | 5e-05 | 68
Sc1ncccn1 | Fe | Cold rolled steel | 6 | 1 | 0.0001 | 85
Sc1ncccn1 | Fe | Cold rolled steel | 6 | 1 | 0.00015 | 92
Sc1ncccn1 | Fe | Cold rolled steel | 6 | 1 | 0.0002 | 93.5
Sc1ncccn1 | Fe | Cold rolled steel | 6 | 1 | 0.00025 | 95
Sc1ncccn1 | Fe | Cold rolled steel | 6 | 1 | 0.0003 | 95.5
Sc1ncccn1 | Fe | Cold rolled steel | 6 | 1 | 0.00035 | 95.7
Sc1ncccn1 | Fe | Cold rolled steel | 6 | 1 | 0.0004 | 96
Sc1ncccn1 | Fe | Cold rolled steel | 6 | 1 | 0.00045 | 96
Sc1ncccn1 | Fe | Cold rolled steel | 6 | 1 | 5e-05 | 53.5
Sc1ncccn1 | Fe | Cold rolled steel | 6 | 1 | 0.0001 | 69
Sc1ncccn1 | Fe | Cold rolled steel | 6 | 1 | 0.00015 | 86
Sc1ncccn1 | Fe | Cold rolled steel | 6 | 1 | 0.0002 | 89
Sc1ncccn1 | Fe | Cold rolled steel | 6 | 1 | 0.00025 | 91.5
Sc1ncccn1 | Fe | Cold rolled steel | 6 | 1 | 0.0003 | 92
Sc1ncccn1 | Fe | Cold rolled steel | 6 | 1 | 0.00035 | 93
Sc1ncccn1 | Fe | Cold rolled steel | 6 | 1 | 0.0004 | 93.5
Sc1ncccn1 | Fe | Cold rolled steel | 6 | 1 | 0.00045 | 94
Sc1ncccn1 | Fe | Cold rolled steel | 1 | 1 | 0.0005 | 95.6
Sc1ncccn1 | Fe | Cold rolled steel | 3 | 1 | 0.0005 | 98.2
Sc1ncccn1 | Fe | Cold rolled steel | 12 | 1 | 0.0005 | 97.2
Sc1ncccn1 | Fe | Cold rolled steel | 24 | 1 | 0.0005 | 96
Sc1ncccn1 | Fe | Cold rolled steel | 48 | 1 | 0.0005 | 95
Sc1ncccn1 | Fe | Cold rolled steel | 72 | 1 | 0.0005 | 94
Sc1ncccn1 | Fe | Cold rolled steel | 1 | 1 | 0.0005 | 95.4
Sc1ncccn1 | Fe | Cold rolled steel | 3 | 1 | 0.0005 | 96.9
Sc1ncccn1 | Fe | Cold rolled steel | 12 | 1 | 0.0005 | 96
Sc1ncccn1 | Fe | Cold rolled steel | 24 | 1 | 0.0005 | 94
Sc1ncccn1 | Fe | Cold rolled steel | 48 | 1 | 0.0005 | 92
Sc1ncccn1 | Fe | Cold rolled steel | 72 | 1 | 0.0005 | 90.4
Sc1ncccn1 | Fe | Cold rolled steel | 1 | 1 | 0.0005 | 91.2
Sc1ncccn1 | Fe | Cold rolled steel | 3 | 1 | 0.0005 | 94.4
Sc1ncccn1 | Fe | Cold rolled steel | 12 | 1 | 0.0005 | 93.6
Sc1ncccn1 | Fe | Cold rolled steel | 24 | 1 | 0.0005 | 91.8
Sc1ncccn1 | Fe | Cold rolled steel | 48 | 1 | 0.0005 | 90
Sc1ncccn1 | Fe | Cold rolled steel | 72 | 1 | 0.0005 | 89.4
Sc1ncccn1 | Fe | Cold rolled steel | 1 | 1 | 0.0005 | 89.6
Sc1ncccn1 | Fe | Cold rolled steel | 3 | 1 | 0.0005 | 91.7
Sc1ncccn1 | Fe | Cold rolled steel | 12 | 1 | 0.0005 | 92.1
Sc1ncccn1 | Fe | Cold rolled steel | 24 | 1 | 0.0005 | 89.4
Sc1ncccn1 | Fe | Cold rolled steel | 48 | 1 | 0.0005 | 87.6
Sc1ncccn1 | Fe | Cold rolled steel | 72 | 1 | 0.0005 | 86.4
Sc1ncccn1 | Fe | Cold rolled steel | 6 | 0.82 | 0.0005 | 99
Sc1ncccn1 | Fe | Cold rolled steel | 6 | 0.7 | 0.0005 | 99
Sc1ncccn1 | Fe | Cold rolled steel | 6 | 0.6 | 0.0005 | 99
Sc1ncccn1 | Fe | Cold rolled steel | 6 | 0.52 | 0.0005 | 99
Sc1ncccn1 | Fe | Cold rolled steel | 6 | 0.46 | 0.0005 | 98.5
Sc1ncccn1 | Fe | Cold rolled steel | 6 | 0.4 | 0.0005 | 99
Sc1ncccn1 | Fe | Cold rolled steel | 6 | 0.35 | 0.0005 | 98
Sc1ncccn1 | Fe | Cold rolled steel | 6 | 0.3 | 0.0005 | 97.5
Sc1ncccn1 | Fe | Cold rolled steel | 6 | 0.82 | 0.0005 | 98
Sc1ncccn1 | Fe | Cold rolled steel | 6 | 0.7 | 0.0005 | 98.2
Sc1ncccn1 | Fe | Cold rolled steel | 6 | 0.6 | 0.0005 | 98.5
Sc1ncccn1 | Fe | Cold rolled steel | 6 | 0.52 | 0.0005 | 98
Sc1ncccn1 | Fe | Cold rolled steel | 6 | 0.46 | 0.0005 | 97
Sc1ncccn1 | Fe | Cold rolled steel | 6 | 0.4 | 0.0005 | 97
Sc1ncccn1 | Fe | Cold rolled steel | 6 | 0.35 | 0.0005 | 96
Sc1ncccn1 | Fe | Cold rolled steel | 6 | 0.3 | 0.0005 | 96
Sc1ncccn1 | Fe | Cold rolled steel | 6 | 0.82 | 0.0005 | 95.9
Sc1ncccn1 | Fe | Cold rolled steel | 6 | 0.7 | 0.0005 | 96
Sc1ncccn1 | Fe | Cold rolled steel | 6 | 0.6 | 0.0005 | 95.2
Sc1ncccn1 | Fe | Cold rolled steel | 6 | 0.52 | 0.0005 | 95
Sc1ncccn1 | Fe | Cold rolled steel | 6 | 0.46 | 0.0005 | 95
Sc1ncccn1 | Fe | Cold rolled steel | 6 | 0.4 | 0.0005 | 94
Sc1ncccn1 | Fe | Cold rolled steel | 6 | 0.35 | 0.0005 | 94
Sc1ncccn1 | Fe | Cold rolled steel | 6 | 0.3 | 0.0005 | 94
Sc1ncccn1 | Fe | Cold rolled steel | 6 | 0.82 | 0.0005 | 93.5
Sc1ncccn1 | Fe | Cold rolled steel | 6 | 0.7 | 0.0005 | 91
Sc1ncccn1 | Fe | Cold rolled steel | 6 | 0.6 | 0.0005 | 90
Sc1ncccn1 | Fe | Cold rolled steel | 6 | 0.52 | 0.0005 | 86
Sc1ncccn1 | Fe | Cold rolled steel | 6 | 0.46 | 0.0005 | 83
Sc1ncccn1 | Fe | Cold rolled steel | 6 | 0.4 | 0.0005 | 79
Sc1ncccn1 | Fe | Cold rolled steel | 6 | 0.35 | 0.0005 | 75
Sc1ncccn1 | Fe | Cold rolled steel | 6 | 0.3 | 0.0005 | 72
Sc1nnc(s1)S | Fe | Mild steel | 0.5 | 0 | 0.0001 | 36.4
Sc1nnc(s1)S | Fe | Mild steel | 0.5 | 0 | 0.0005 | 60.5
Sc1nnc(s1)S | Fe | Mild steel | 0.5 | 0 | 0.001 | 76.8
Sc1nnc(s1)S | Fe | Mild steel | 0.5 | 0 | 0.0025 | 82.2
Sc1nnc(s1)S | Fe | Mild steel | 0.5 | 0 | 0.005 | 85.8
Cc1cc(C)nc(n1)S | Fe | Fe | 2 | 5.3 | 7.1e-06 | 96.7
Cc1cc(C)nc(n1)S | Fe | Fe | 2 | 5.3 | 3.6e-06 | 90
Cc1cc(C)nc(n1)S | Fe | Fe | 2 | 5.3 | 1.4e-06 | 95
Cc1cc(C)nc(n1)S | Fe | Fe | 2 | 5.3 | 7.1e-07 | 83
Cc1cc(C)nc(n1)S | Fe | Fe | 6 | 5.3 | 7.1e-06 | 98.2
Cc1cc(C)nc(n1)S | Fe | Fe | 6 | 5.3 | 3.6e-06 | 95.7
Cc1cc(C)nc(n1)S | Fe | Fe | 6 | 5.3 | 1.4e-06 | 96.9
Cc1cc(C)nc(n1)S | Fe | Fe | 6 | 5.3 | 7.1e-07 | 90
Cc1cc(C)nc(n1)S | Fe | Fe | 2 | 5.3 | 0.00018 | 99.1
Cc1cc(C)nc(n1)S | Fe | Fe | 2 | 5.3 | 7.1e-05 | 98
Cc1cc(C)nc(n1)S | Fe | Fe | 2 | 5.3 | 1.8e-05 | 98.3
Cc1cc(C)nc(n1)S | Fe | Fe | 2 | 5.3 | 7.1e-06 | 97.8
Cc1cc(C)nc(n1)S | Fe | Fe | 2 | 5.3 | 3.6e-06 | 95.9
Cc1cc(C)nc(n1)S | Fe | Fe | 2 | 5.3 | 1.4e-06 | 93.7
Cc1cc(C)nc(n1)S | Fe | Fe | 2 | 5.3 | 7.1e-07 | 88.3
Cc1cc(C)nc(n1)S | Fe | Fe | 6 | 5.3 | 0.00018 | 99.6
Cc1cc(C)nc(n1)S | Fe | Fe | 6 | 5.3 | 7.1e-05 | 99.4
Cc1cc(C)nc(n1)S | Fe | Fe | 6 | 5.3 | 1.8e-05 | 98.8
Cc1cc(C)nc(n1)S | Fe | Fe | 6 | 5.3 | 7.1e-06 | 98.6
Cc1cc(C)nc(n1)S | Fe | Fe | 6 | 5.3 | 3.6e-06 | 97.6
Cc1cc(C)nc(n1)S | Fe | Fe | 6 | 5.3 | 1.4e-06 | 95.6
Cc1cc(C)nc(n1)S | Fe | Fe | 6 | 5.3 | 7.1e-07 | 90.4
Cc1cc(C)nc(n1)S | Fe | Fe | 2 | 5.3 | 0.0018 | 94.3
Cc1cc(C)nc(n1)S | Fe | Fe | 2 | 5.3 | 0.00071 | 95.8
Cc1cc(C)nc(n1)S | Fe | Fe | 2 | 5.3 | 0.00036 | 93.3
Cc1cc(C)nc(n1)S | Fe | Fe | 2 | 5.3 | 0.00014 | 87.5
Cc1cc(C)nc(n1)S | Fe | Fe | 2 | 5.3 | 7.1e-05 | 75
Cc1cc(C)nc(n1)S | Fe | Fe | 6 | 5.3 | 0.0018 | 97
Cc1cc(C)nc(n1)S | Fe | Fe | 6 | 5.3 | 0.00071 | 98.5
Cc1cc(C)nc(n1)S | Fe | Fe | 6 | 5.3 | 0.00036 | 97.1
Cc1cc(C)nc(n1)S | Fe | Fe | 6 | 5.3 | 0.00014 | 90.4
Cc1cc(C)nc(n1)S | Fe | Fe | 6 | 5.3 | 7.1e-05 | 88.9
Cc1cc(C)nc(n1)S | Fe | Fe | 2 | 5.3 | 0.0018 | 96.9
Cc1cc(C)nc(n1)S | Fe | Fe | 2 | 5.3 | 0.00071 | 96.5
Cc1cc(C)nc(n1)S | Fe | Fe | 2 | 5.3 | 0.00036 | 95.5
Cc1cc(C)nc(n1)S | Fe | Fe | 2 | 5.3 | 0.00014 | 93.8
Cc1cc(C)nc(n1)S | Fe | Fe | 2 | 5.3 | 7.1e-05 | 81.4
Cc1cc(C)nc(n1)S | Fe | Fe | 2 | 5.3 | 3.6e-05 | 54.5
Cc1cc(C)nc(n1)S | Fe | Fe | 6 | 5.3 | 0.0018 | 98.3
Cc1cc(C)nc(n1)S | Fe | Fe | 6 | 5.3 | 0.00071 | 97.6
Cc1cc(C)nc(n1)S | Fe | Fe | 6 | 5.3 | 0.00036 | 97.1
Cc1cc(C)nc(n1)S | Fe | Fe | 6 | 5.3 | 0.00014 | 96
Cc1cc(C)nc(n1)S | Fe | Fe | 6 | 5.3 | 7.1e-05 | 84.9
Cc1cc(C)nc(n1)S | Fe | Fe | 6 | 5.3 | 3.6e-05 | 63
Cc1cc(C)nc(n1)S | Fe | Fe | 2 | 5.3 | 3.6e-05 | 94.5
Cc1cc(C)nc(n1)S | Fe | Fe | 2 | 5.3 | 7.1e-06 | 92.8
Cc1cc(C)nc(n1)S | Fe | Fe | 2 | 5.3 | 3.6e-06 | 89.3
Cc1cc(C)nc(n1)S | Fe | Fe | 2 | 5.3 | 1.4e-06 | 82.8
Cc1cc(C)nc(n1)S | Fe | Fe | 2 | 5.3 | 7.1e-07 | 67.8
Cc1cc(C)nc(n1)S | Fe | Fe | 6 | 5.3 | 3.6e-05 | 97.3
Cc1cc(C)nc(n1)S | Fe | Fe | 6 | 5.3 | 7.1e-06 | 95
Cc1cc(C)nc(n1)S | Fe | Fe | 6 | 5.3 | 3.6e-06 | 91.6
Cc1cc(C)nc(n1)S | Fe | Fe | 6 | 5.3 | 1.4e-06 | 88.3
Cc1cc(C)nc(n1)S | Fe | Fe | 6 | 5.3 | 7.1e-07 | 89.3
Cc1cc(C)nc(n1)S | Fe | Fe | 2 | 5.3 | 0.00018 | 95.1
Cc1cc(C)nc(n1)S | Fe | Fe | 2 | 5.3 | 1.8e-05 | 91.4
Cc1cc(C)nc(n1)S | Fe | Fe | 2 | 5.3 | 1.1e-06 | 68.9
Cc1cc(C)nc(n1)S | Fe | Fe | 6 | 5.3 | 0.00018 | 96.2
Cc1cc(C)nc(n1)S | Fe | Fe | 6 | 5.3 | 1.8e-05 | 94.1
Cc1cc(C)nc(n1)S | Fe | Fe | 6 | 5.3 | 1.1e-06 | 71.3
Cc1cc(C)nc(n1)S | Fe | Fe | 2 | 5.3 | 3.6e-05 | 86.1
Cc1cc(C)nc(n1)S | Fe | Fe | 2 | 5.3 | 1.8e-05 | 85
Cc1cc(C)nc(n1)S | Fe | Fe | 2 | 5.3 | 7.1e-06 | 75.7
Cc1cc(C)nc(n1)S | Fe | Fe | 2 | 5.3 | 3.6e-06 | 76.5
Cc1cc(C)nc(n1)S | Fe | Fe | 2 | 5.3 | 1.8e-06 | 83
Cc1cc(C)nc(n1)S | Fe | Fe | 6 | 5.3 | 3.6e-05 | 90.5
Cc1cc(C)nc(n1)S | Fe | Fe | 6 | 5.3 | 1.8e-05 | 89.9
Cc1cc(C)nc(n1)S | Fe | Fe | 6 | 5.3 | 7.1e-06 | 83
Cc1cc(C)nc(n1)S | Fe | Fe | 6 | 5.3 | 3.6e-06 | 80.7
Cc1cc(C)nc(n1)S | Fe | Fe | 6 | 5.3 | 1.8e-06 | 88.7
Oc1cccc2c1nccc2 | Fe | Steel | 4 | 0.3 | 0.001 | 9.847
Oc1cccc2c1nccc2 | Fe | Steel | 4 | 0.3 | 0.002 | 16.11
Oc1cccc2c1nccc2 | Fe | Steel | 4 | 0.3 | 0.004 | 32.586
Oc1cccc2c1nccc2 | Fe | Steel | 4 | 0.3 | 0.006 | 44.476
Oc1cccc2c1nccc2 | Fe | Steel | 4 | 0.3 | 0.008 | 54.528
Oc1cccc2c1nccc2 | Fe | Steel | 4 | 0.3 | 0.01 | 61.636
Oc1cccc2c1nccc2 | Fe | Steel | 4 | 0.3 | 0.001 | 6.171
Oc1cccc2c1nccc2 | Fe | Steel | 4 | 0.3 | 0.002 | 7.811
Oc1cccc2c1nccc2 | Fe | Steel | 4 | 0.3 | 0.004 | 19.479
Oc1cccc2c1nccc2 | Fe | Steel | 4 | 0.3 | 0.006 | 29.482
Oc1cccc2c1nccc2 | Fe | Steel | 4 | 0.3 | 0.008 | 36.689
Oc1cccc2c1nccc2 | Fe | Steel | 4 | 0.3 | 0.01 | 44.233
Oc1cccc2c1nccc2 | Fe | Steel | 4 | 0.3 | 0.001 | 7.125
Oc1cccc2c1nccc2 | Fe | Steel | 4 | 0.3 | 0.002 | 12.767
Oc1cccc2c1nccc2 | Fe | Steel | 4 | 0.3 | 0.004 | 19.922
Oc1cccc2c1nccc2 | Fe | Steel | 4 | 0.3 | 0.006 | 27.183
Oc1cccc2c1nccc2 | Fe | Steel | 4 | 0.3 | 0.008 | 34.197
Oc1cccc2c1nccc2 | Fe | Steel | 4 | 0.3 | 0.01 | 40.748
Oc1cccc2c1nccc2 | Fe | Steel | 4 | 0.3 | 0.001 | 4.909
Oc1cccc2c1nccc2 | Fe | Steel | 4 | 0.3 | 0.002 | 7.33
Oc1cccc2c1nccc2 | Fe | Steel | 4 | 0.3 | 0.004 | 10.756
Oc1cccc2c1nccc2 | Fe | Steel | 4 | 0.3 | 0.006 | 17.413
Oc1cccc2c1nccc2 | Fe | Steel | 4 | 0.3 | 0.008 | 23.954
Oc1cccc2c1nccc2 | Fe | Steel | 4 | 0.3 | 0.01 | 28.297
Oc1cccc2c1nccc2 | Fe | Steel | 4 | 0.3 | 0.001 | 50.711
Oc1cccc2c1nccc2 | Fe | Steel | 4 | 0.3 | 0.004 | 51.615
Oc1cccc2c1nccc2 | Fe | Steel | 4 | 0.3 | 0.01 | 66.924
Oc1cccc2c1nccc2 | Fe | Carbon steel | 24 | 0 | 0.001 | 46.26
Oc1cccc2c1nccc2 | Fe | Carbon steel | 24 | 0 | 0.002 | 53.04
Oc1cccc2c1nccc2 | Fe | Carbon steel | 24 | 0 | 0.003 | 59.71
Oc1cccc2c1nccc2 | Fe | Carbon steel | 24 | 0 | 0.004 | 61.47
OC(=O)c1ccccc1 | Fe | Carbon steel | 2 | 7 | 0.005 | 10
c1ccc2c(c1)[nH]nn2 | Fe | Mild steel | 3 | 0 | 0.0002 | 99.6
c1ccc2c(c1)[nH]nn2 | Fe | Mild steel | 3 | 0 | 0.0002 | 99.5
c1ccc2c(c1)[nH]nn2 | Fe | Mild steel | 3 | 0 | 0.0002 | 94.77
c1ccc2c(c1)[nH]nn2 | Fe | Fe | 0.33 | 7 | 1e-05 | 59.9
c1ccc2c(c1)[nH]nn2 | Fe | Mild steel | 24 | 0 | 0.002 | 91.7
c1ccc2c(c1)[nH]nn2 | Fe | Fe | 16 | 0 | 0.0001 | 58.01
c1ccc2c(c1)[nH]nn2 | Fe | Fe | 16 | 0 | 0.001 | 61.26
c1ccc2c(c1)[nH]nn2 | Fe | Fe | 16 | 0 | 0.005 | 79.55
c1ccc2c(c1)[nH]nn2 | Fe | Fe | 16 | 0 | 0.01 | 84.34
c1ccc2c(c1)[nH]nn2 | Fe | Fe | 16 | 0 | 0.0001 | 59.96
c1ccc2c(c1)[nH]nn2 | Fe | Fe | 16 | 0 | 0.001 | 65.65
c1ccc2c(c1)[nH]nn2 | Fe | Fe | 16 | 0 | 0.005 | 68.47
c1ccc2c(c1)[nH]nn2 | Fe | Fe | 16 | 0 | 0.01 | 79.57
c1ccc2c(c1)[nH]nn2 | Fe | Mild steel | 96 | 0 | 0.0025 | 44
c1ccc2c(c1)[nH]nn2 | Fe | Mild steel | 96 | 0 | 0.005 | 47
c1ccc2c(c1)[nH]nn2 | Fe | Mild steel | 96 | 0 | 0.0075 | 48
c1ccc2c(c1)[nH]nn2 | Fe | Mild steel | 96 | 0 | 0.01 | 53
c1ccc2c(c1)[nH]nn2 | Fe | Mild steel | 96 | 0 | 0.0025 | 65
c1ccc2c(c1)[nH]nn2 | Fe | Mild steel | 96 | 0 | 0.005 | 70
c1ccc2c(c1)[nH]nn2 | Fe | Mild steel | 96 | 0 | 0.0075 | 74
c1ccc2c(c1)[nH]nn2 | Fe | Mild steel | 96 | 0 | 0.01 | 75
c1ccc2c(c1)[nH]nn2 | Fe | Mild steel | 96 | 0 | 0.0025 | 40
c1ccc2c(c1)[nH]nn2 | Fe | Mild steel | 96 | 0 | 0.005 | 47.7
c1ccc2c(c1)[nH]nn2 | Fe | Mild steel | 96 | 0 | 0.0075 | 57
c1ccc2c(c1)[nH]nn2 | Fe | Mild steel | 96 | 0 | 0.01 | 59
c1ccc2c(c1)[nH]nn2 | Fe | Mild steel | 96 | 0 | 0.0025 | 60
c1ccc2c(c1)[nH]nn2 | Fe | Mild steel | 96 | 0 | 0.005 | 68
c1ccc2c(c1)[nH]nn2 | Fe | Mild steel | 96 | 0 | 0.0075 | 77
c1ccc2c(c1)[nH]nn2 | Fe | Mild steel | 96 | 0 | 0.01 | 80
c1ccc2c(c1)[nH]nn2 | Fe | Mild steel | 336 | 6.7 | 0.005 | 59
OC[C@H]1OC(O)[C@H](O)[C@@H](O)[C@@H]1O | Fe | Mild steel | 6 | 0 | 0.0011 | 23.48
OC[C@H]1OC(O)[C@H](O)[C@@H](O)[C@@H]1O | Fe | Mild steel | 6 | 0 | 0.0028 | 37.43
OC[C@H]1OC(O)[C@H](O)[C@@H](O)[C@@H]1O | Fe | Mild steel | 6 | 0 | 0.0039 | 48.18
OC[C@H]1OC(O)[C@H](O)[C@@H](O)[C@@H]1O | Fe | Mild steel | 6 | 0 | 0.0011 | 25.13
OC[C@H]1OC(O)[C@H](O)[C@@H](O)[C@@H]1O | Fe | Mild steel | 6 | 0 | 0.0028 | 36.8
OC[C@H]1OC(O)[C@H](O)[C@@H](O)[C@@H]1O | Fe | Mild steel | 6 | 0 | 0.0039 | 50.28
OC[C@H]1OC(O)[C@H](O)[C@@H](O)[C@@H]1O | Fe | Steel | 0.5 | 0 | 2.8e-05 | 69.8
OC[C@H]1OC(O)[C@H](O)[C@@H](O)[C@@H]1O | Fe | Steel | 0.5 | 0 | 5.6e-05 | 73.9
OC[C@H]1OC(O)[C@H](O)[C@@H](O)[C@@H]1O | Fe | Steel | 0.5 | 0 | 0.00011 | 76.3
OC[C@H]1OC(O)[C@H](O)[C@@H](O)[C@@H]1O | Fe | Steel | 0.5 | 0 | 0.00028 | 77.9
OC(=O)CN(CC(=O)O)CCN(CC(=O)O)CC(=O)O | Fe | Mild steel | 336 | 4.8 | 0.005 | -74
NCC(=O)O | Fe | Mild steel | 72 | 1.54 | 0.0001 | -60.44
NCC(=O)O | Fe | Mild steel | 72 | 1.54 | 0.001 | -4.47
NCC(=O)O | Fe | Mild steel | 72 | 1.54 | 0.01 | 52.83
NCC(=O)O | Fe | Mild steel | 72 | 1.54 | 0.1 | 78.95
OC(=O)c1cccnc1 | Fe | Mild steel | 6 | 0.7 | 0.1 | 97.8
OC(=O)c1cccnc1 | Fe | Mild steel | 6 | 0.7 | 0.001 | 96.1
OC(=O)c1cccnc1 | Fe | Mild steel | 6 | 0.7 | 1e-05 | 94.5
OC(=O)c1cccnc1 | Fe | Mild steel | 6 | 0.7 | 1e-07 | 92
OC(=O)c1cccnc1 | Fe | Mild steel | 6 | 0.7 | 0.1 | 94.7
OC(=O)c1cccnc1 | Fe | Mild steel | 6 | 0.7 | 0.001 | 92
OC(=O)c1cccnc1 | Fe | Mild steel | 6 | 0.7 | 1e-05 | 83.4
OC(=O)c1cccnc1 | Fe | Mild steel | 6 | 0.7 | 1e-07 | 80
OC(=O)c1cccnc1 | Fe | Mild steel | 6 | 0.7 | 0.1 | 96
OC(=O)c1cccnc1 | Fe | Mild steel | 6 | 0.7 | 0.001 | 93.9
OC(=O)c1cccnc1 | Fe | Mild steel | 6 | 0.7 | 1e-05 | 93.5
OC(=O)c1cccnc1 | Fe | Mild steel | 6 | 0.7 | 1e-07 | 78.1
OC(=O)c1cccnc1 | Fe | Mild steel | 6 | 0.7 | 0.1 | 91
OC(=O)c1cccnc1 | Fe | Mild steel | 6 | 0.7 | 0.001 | 83.8
OC(=O)c1cccnc1 | Fe | Mild steel | 6 | 0.7 | 1e-05 | 80.5
OC(=O)c1cccnc1 | Fe | Mild steel | 6 | 0.7 | 1e-07 | 68.3
OC(=O)c1cccnc1 | Fe | Mild steel | 6 | 0.7 | 0.1 | 94.2
OC(=O)c1cccnc1 | Fe | Mild steel | 6 | 0.7 | 0.001 | 61.9
OC(=O)c1cccnc1 | Fe | Mild steel | 6 | 0.7 | 1e-05 | 60.1
OC(=O)c1cccnc1 | Fe | Mild steel | 6 | 0.7 | 1e-07 | 42.4
OC(=O)c1ccc(cc1)N | Fe | Mild steel | 744 | 7.2 | 0.15 | 98
OC(=O)c1ccc(cc1)N | Fe | Mild steel | 744 | 7 | 0.36 | 96
OC(=O)c1ccc(cc1)N | Fe | Mild steel | 0.25 | 0 | 0.02 | 30.9
OC(=O)c1ccc(cc1)N | Fe | Mild steel | 0.25 | 0 | 0.05 | 57.9
OC(=O)c1ccc(cc1)N | Fe | Mild steel | 0.25 | 0 | 0.075 | 76.8
OC(=O)c1ccc(cc1)N | Fe | Mild steel | 0.25 | 0 | 0.1 | 79.5
OC(=O)c1ccc(cc1)N | Fe | Mild steel | 0.25 | 0 | 0.02 | 30.8
OC(=O)c1ccc(cc1)N | Fe | Mild steel | 0.25 | 0 | 0.05 | 58.1
OC(=O)c1ccc(cc1)N | Fe | Mild steel | 0.25 | 0 | 0.075 | 75.8
OC(=O)c1ccc(cc1)N | Fe | Mild steel | 0.25 | 0 | 0.1 | 79.3
OC(=O)c1ccc(cc1)N | Fe | Mild steel | 0.25 | 0 | 0.02 | 35.5
OC(=O)c1ccc(cc1)N | Fe | Mild steel | 0.25 | 0 | 0.05 | 62.8
OC(=O)c1ccc(cc1)N | Fe | Mild steel | 0.25 | 0 | 0.1 | 74.3
OC(=O)c1ccc(cc1)N | Fe | Mild steel | 0.25 | 0 | 0.02 | 35.2
OC(=O)c1ccc(cc1)N | Fe | Mild steel | 0.25 | 0 | 0.05 | 60
OC(=O)c1ccc(cc1)N | Fe | Mild steel | 0.25 | 0 | 0.1 | 71.1
OC(=O)c1ccc(cc1)N | Fe | Mild steel | 0.25 | 0.3 | 0.02 | 34.3
OC(=O)c1ccc(cc1)N | Fe | Mild steel | 0.25 | 0.3 | 0.05 | 54.6
OC(=O)c1ccc(cc1)N | Fe | Mild steel | 0.25 | 0.3 | 0.075 | 68.5
OC(=O)c1ccc(cc1)N | Fe | Mild steel | 0.25 | 0.3 | 0.02 | 34.9
OC(=O)c1ccc(cc1)N | Fe | Mild steel | 0.25 | 0.3 | 0.05 | 56.2
OC(=O)c1ccc(cc1)N | Fe | Mild steel | 0.25 | 0.3 | 0.075 | 70.3
OC(=O)c1ccc(cc1)N | Fe | Mild steel | 0.25 | 0.3 | 0.02 | 23.1
OC(=O)c1ccc(cc1)N | Fe | Mild steel | 0.25 | 0.3 | 0.05 | 50
OC(=O)c1ccc(cc1)N | Fe | Mild steel | 0.25 | 0.3 | 0.075 | 69.2
OC(=O)c1ccc(cc1)N | Fe | Mild steel | 0.25 | 0.3 | 0.05 | 36.4
OC(=O)c1ccc(cc1)N | Fe | Mild steel | 0.25 | 0.3 | 0.075 | 54.5
OC(=O)c1ccc(cc1)N | Fe | Mild steel | 3 | 0 | 7.3e-05 | 68.49
OC(=O)c1ccc(cc1)N | Fe | Mild steel | 3 | 0 | 0.00015 | 78.7
OC(=O)c1ccc(cc1)N | Fe | Mild steel | 3 | 0 | 0.00022 | 84.47
OC(=O)c1ccc(cc1)N | Fe | Mild steel | 3 | 0 | 0.00029 | 91.32
OC(=O)c1ccc(cc1)N | Fe | Mild steel | 3 | 0 | 0.00036 | 95.89
OC(=O)c1ccc(cc1)N | Fe | Mild steel | 3 | 0 | 0.00036 | 95
OC(=O)c1ccc(cc1)N | Fe | Mild steel | 3 | 0 | 0.00036 | 86
OC(=O)c1ccc(cc1)N | Fe | Mild steel | 3 | 0 | 0.00036 | 80
OC(=O)c1ccc(cc1)N | Fe | Mild steel | 3 | 0 | 0.00036 | 72
OC(=O)c1ccc(cc1)N | Fe | Mild steel | 0.5 | 0 | 0.00036 | 94
OC(=O)c1ccc(cc1)N | Fe | Mild steel | 0.5 | 0 | 0.00036 | 94.67
OC(=O)c1ccc(cc1)N | Fe | Mild steel | 0.5 | 0 | 0.00036 | 93.32
OC(=O)c1ccccc1O | Fe | Mild steel | 336 | 2.7 | 0.005 | -4
SC#N | Fe | Mild steel | 0.5 | 0 | 0.002 | 21.5
c1c[nH]nn1 | Fe | Fe | 16 | 0 | 0.0001 | 44.94
c1c[nH]nn1 | Fe | Fe | 16 | 0 | 0.001 | 52.4
c1c[nH]nn1 | Fe | Fe | 16 | 0 | 0.005 | 75.5
c1c[nH]nn1 | Fe | Fe | 16 | 0 | 0.01 | 82.45
c1c[nH]nn1 | Fe | Fe | 16 | 0 | 0.0001 | 41.11
c1c[nH]nn1 | Fe | Fe | 16 | 0 | 0.001 | 46.73
c1c[nH]nn1 | Fe | Fe | 16 | 0 | 0.005 | 58.57
c1c[nH]nn1 | Fe | Fe | 16 | 0 | 0.01 | 68.98
OCn2nnc1ccccc12 | Fe | Fe | 16 | 0 | 0.0001 | 67.15
OCn2nnc1ccccc12 | Fe | Fe | 16 | 0 | 0.001 | 77.63
OCn2nnc1ccccc12 | Fe | Fe | 16 | 0 | 0.005 | 81.09
OCn2nnc1ccccc12 | Fe | Fe | 16 | 0 | 0.01 | 87.85
OCn2nnc1ccccc12 | Fe | Fe | 16 | 0 | 0.0001 | 49.21
OCn2nnc1ccccc12 | Fe | Fe | 16 | 0 | 0.001 | 51.28
OCn2nnc1ccccc12 | Fe | Fe | 16 | 0 | 0.005 | 59.48
OCn2nnc1ccccc12 | Fe | Fe | 16 | 0 | 0.01 | 71.23
O=CNCn2nnc1ccccc12 | Fe | Fe | 16 | 0 | 0.0001 | 58.82
O=CNCn2nnc1ccccc12 | Fe | Fe | 16 | 0 | 0.001 | 72.9
O=CNCn2nnc1ccccc12 | Fe | Fe | 16 | 0 | 0.005 | 80.49
O=CNCn2nnc1ccccc12 | Fe | Fe | 16 | 0 | 0.01 | 86.88
O=CNCn2nnc1ccccc12 | Fe | Fe | 16 | 0 | 0.0001 | 53.96
O=CNCn2nnc1ccccc12 | Fe | Fe | 16 | 0 | 0.001 | 60.73
O=CNCn2nnc1ccccc12 | Fe | Fe | 16 | 0 | 0.005 | 65.61
O=CNCn2nnc1ccccc12 | Fe | Fe | 16 | 0 | 0.01 | 75.2
CCCCCCCCSc1ncn[nH]1 | Fe | Mild steel | 24 | 0 | 0.0001 | 79.09
CCCCCCCCSc1ncn[nH]1 | Fe | Mild steel | 24 | 0 | 0.0001 | 85.21
Cc1n[nH]c(=S)n1/N=C/c2ccc(O)cc2O | Fe | Mild steel | 0.5 | 0 | 0.001 | 80.74
Cc1n[nH]c(=S)n1/N=C/c2ccc(O)cc2O | Fe | Mild steel | 0.5 | 0 | 0.001 | 80.74
COc1nc(N)n[nH]1 | Fe | Mild steel | 1 | 1.5 | 0.04 | 47
COc1nc(N)n[nH]1 | Fe | Mild steel | 1 | 1.5 | 0.08 | 65
COc1nc(N)n[nH]1 | Fe | Mild steel | 1 | 1.5 | 0.12 | 84
COc1nc(N)n[nH]1 | Fe | Mild steel | 1 | 1.5 | 0.16 | 96
CCCCCCSc1ncn[nH]1 | Fe | Carbon steel | 12 | 0 | 1e-06 | 86
CCCCCCSc1ncn[nH]1 | Fe | Carbon steel | 12 | 0 | 1e-05 | 88
CCCCCCSc1ncn[nH]1 | Fe | Carbon steel | 12 | 0 | 0.0001 | 90
CCCCCCSc1ncn[nH]1 | Fe | Carbon steel | 12 | 0 | 0.001 | 93
Sc2nc1ccccc1o2 | Fe | Mild steel | 4 | 0 | 0.001 | 91
Sc2nc1ccccc1o2 | Fe | Mild steel | 4 | 0 | 0.0005 | 86.3
Sc2nc1ccccc1o2 | Fe | Mild steel | 4 | 0 | 0.0001 | 78.8
Sc2nc1ccccc1o2 | Fe | Mild steel | 4 | 0 | 5e-05 | 65
Sc2nc1ccccc1o2 | Fe | Mild steel | 10 | 0 | 5e-06 | 36
Sc2nc1ccccc1o2 | Fe | Mild steel | 10 | 0 | 5e-05 | 61
Sc2nc1ccccc1o2 | Fe | Mild steel | 10 | 0 | 0.0005 | 63
Sc2nc1ccccc1o2 | Fe | Mild steel | 10 | 0 | 0.001 | 68
Sc2nc1ccccc1o2 | Fe | Mild steel | 10 | 0 | 0.005 | 70
Sc2nc1ccccc1o2 | Fe | Mild steel | 10 | 0 | 5e-06 | 35.5
Sc2nc1ccccc1o2 | Fe | Mild steel | 10 | 0 | 5e-05 | 60.3
Sc2nc1ccccc1o2 | Fe | Mild steel | 10 | 0 | 0.0005 | 62.8
Sc2nc1ccccc1o2 | Fe | Mild steel | 10 | 0 | 0.001 | 66.2
Sc2nc1ccccc1o2 | Fe | Mild steel | 10 | 0 | 0.005 | 69.9
Clc1ncccn1 | Fe | Cold rolled steel | 6 | 2 | 0.0005 | 5.2
Clc1ncccn1 | Fe | Cold rolled steel | 6 | 2 | 0.0005 | 3.3
Clc1ncccn1 | Fe | Cold rolled steel | 6 | 2 | 0.0005 | -5.2
Clc1ncccn1 | Fe | Cold rolled steel | 6 | 2 | 0.0005 | -15.3
Clc1ncccn1 | Fe | Cold rolled steel | 6 | 2 | 0.01 | 14.5
Clc1ncccn1 | Fe | Cold rolled steel | 6 | 2 | 0.01 | 10.5
Clc1ncccn1 | Fe | Cold rolled steel | 6 | 2 | 0.01 | 4.7
Clc1ncccn1 | Fe | Cold rolled steel | 6 | 2 | 0.01 | 3.4
Oc1ncccn1 | Fe | Cold rolled steel | 6 | 2 | 0.0005 | 10.3
Oc1ncccn1 | Fe | Cold rolled steel | 6 | 2 | 0.0005 | 6.8
Oc1ncccn1 | Fe | Cold rolled steel | 6 | 2 | 0.0005 | -2.7
Oc1ncccn1 | Fe | Cold rolled steel | 6 | 2 | 0.0005 | -9.7
Oc1ncccn1 | Fe | Cold rolled steel | 6 | 2 | 0.01 | 23
Oc1ncccn1 | Fe | Cold rolled steel | 6 | 2 | 0.01 | 14.3
Oc1ncccn1 | Fe | Cold rolled steel | 6 | 2 | 0.01 | 9.6
Oc1ncccn1 | Fe | Cold rolled steel | 6 | 2 | 0.01 | 4.7
Brc1ncccn1 | Fe | Cold rolled steel | 6 | 2 | 0.0005 | 15
Brc1ncccn1 | Fe | Cold rolled steel | 6 | 2 | 0.0005 | 12.2
Brc1ncccn1 | Fe | Cold rolled steel | 6 | 2 | 0.0005 | 10.9
Brc1ncccn1 | Fe | Cold rolled steel | 6 | 2 | 0.0005 | 6.9
Brc1ncccn1 | Fe | Cold rolled steel | 6 | 2 | 0.001 | 27.2
Brc1ncccn1 | Fe | Cold rolled steel | 6 | 2 | 0.001 | 21.6
Brc1ncccn1 | Fe | Cold rolled steel | 6 | 2 | 0.001 | 15.8
Brc1ncccn1 | Fe | Cold rolled steel | 6 | 2 | 0.001 | 12.8
Nc1ncccn1 | Fe | Cold rolled steel | 6 | 2 | 0.0005 | 19.8
Nc1ncccn1 | Fe | Cold rolled steel | 6 | 2 | 0.0005 | 15.1
Nc1ncccn1 | Fe | Cold rolled steel | 6 | 2 | 0.0005 | 9.1
Nc1ncccn1 | Fe | Cold rolled steel | 6 | 2 | 0.0005 | 7.9
Nc1ncccn1 | Fe | Cold rolled steel | 6 | 2 | 0.001 | 35
Nc1ncccn1 | Fe | Cold rolled steel | 6 | 2 | 0.001 | 27.9
Nc1ncccn1 | Fe | Cold rolled steel | 6 | 2 | 0.001 | 18.6
Nc1ncccn1 | Fe | Cold rolled steel | 6 | 2 | 0.001 | 14.3
Nc2nc1ccccc1s2 | Fe | Carbon steel | 0.25 | 0 | 0.002 | 46.29
Nc2nc1ccccc1s2 | Fe | Carbon steel | 1.25 | 0 | 0.002 | 54.2
Nc2nc1ccccc1s2 | Fe | Carbon steel | 2 | 0 | 0.002 | 66.9
Nc2nc1ccccc1s2 | Fe | Carbon steel | 4 | 0 | 0.002 | 73.47
Nc2nc1ccccc1s2 | Fe | Carbon steel | 5 | 0 | 0.002 | 74.81
c2ccc1[nH]cnc1c2 | Fe | Mild steel | 24 | 0 | 0.02 | 60
c2ccc1[nH]cnc1c2 | Fe | Mild steel | 24 | 0 | 0.02 | 53.3
c2ccc1[nH]cnc1c2 | Fe | Mild steel | 24 | 0 | 0.02 | 45.9
c2ccc1[nH]cnc1c2 | Fe | Mild steel | 24 | 0 | 0.02 | 38
c2ccc1[nH]cnc1c2 | Fe | Mild steel | 24 | 0 | 0.02 | 29.5
c2ccc1[nH]cnc1c2 | Fe | Mild steel | 0.5 | 0 | 0.0004 | 36.6
c2ccc1[nH]cnc1c2 | Fe | Mild steel | 0.5 | 0 | 0.0008 | 40.9
c2ccc1[nH]cnc1c2 | Fe | Mild steel | 0.5 | 0 | 0.0013 | 45.9
c2ccc1[nH]cnc1c2 | Fe | Mild steel | 0.5 | 0 | 0.0017 | 50.2
c2ccc1[nH]cnc1c2 | Fe | Mild steel | 0.5 | 0 | 0.0021 | 52.2
c2ccc1[nH]cnc1c2 | Fe | Mild steel | 0.5 | 0 | 0.0004 | 44.2
c2ccc1[nH]cnc1c2 | Fe | Mild steel | 0.5 | 0 | 0.0008 | 48.8
c2ccc1[nH]cnc1c2 | Fe | Mild steel | 0.5 | 0 | 0.0013 | 50.8
c2ccc1[nH]cnc1c2 | Fe | Mild steel | 0.5 | 0 | 0.0017 | 64.8
c2ccc1[nH]cnc1c2 | Fe | Mild steel | 0.5 | 0 | 0.0021 | 73.8
c2ccc1[nH]cnc1c2 | Fe | Mild steel | 0.5 | 0 | 0.0021 | 52.2
c2ccc1[nH]cnc1c2 | Fe | Mild steel | 0.5 | 0 | 0.0021 | 47.9
c2ccc1[nH]cnc1c2 | Fe | Mild steel | 0.5 | 0 | 0.0021 | 44
c2ccc1[nH]cnc1c2 | Fe | Mild steel | 0.5 | 0 | 0.0021 | 37.3
Nc2nc1ccccc1[nH]2 | Fe | Mild steel | 24 | 0 | 0.02 | 86.8
Nc2nc1ccccc1[nH]2 | Fe | Mild steel | 24 | 0 | 0.02 | 86.1
Nc2nc1ccccc1[nH]2 | Fe | Mild steel | 24 | 0 | 0.02 | 85.4
Nc2nc1ccccc1[nH]2 | Fe | Mild steel | 24 | 0 | 0.02 | 84.7
Nc2nc1ccccc1[nH]2 | Fe | Mild steel | 24 | 0 | 0.02 | 84
c3ccc(Cn2cnc1ccccc12)cc3 | Fe | Mild steel | 24 | 0 | 0.005 | 97.2
c3ccc(Cn2cnc1ccccc12)cc3 | Fe | Mild steel | 24 | 0 | 0.005 | 97.4
c3ccc(Cn2cnc1ccccc12)cc3 | Fe | Mild steel | 24 | 0 | 0.005 | 97.5
c3ccc(Cn2cnc1ccccc12)cc3 | Fe | Mild steel | 24 | 0 | 0.005 | 97.6
c3ccc(Cn2cnc1ccccc12)cc3 | Fe | Mild steel | 24 | 0 | 0.005 | 97.8
c4ccc(Cn3c(c1ccccc1)nc2ccccc23)cc4 | Fe | Mild steel | 24 | 0 | 0.001 | 98.2
c4ccc(Cn3c(c1ccccc1)nc2ccccc23)cc4 | Fe | Mild steel | 24 | 0 | 0.001 | 98
c4ccc(Cn3c(c1ccccc1)nc2ccccc23)cc4 | Fe | Mild steel | 24 | 0 | 0.001 | 97.8
c4ccc(Cn3c(c1ccccc1)nc2ccccc23)cc4 | Fe | Mild steel | 24 | 0 | 0.001 | 97.6
c4ccc(Cn3c(c1ccccc1)nc2ccccc23)cc4 | Fe | Mild steel | 24 | 0 | 0.001 | 97.4
Cc2nc1ccccc1[nH]2 | Fe | Mild steel | 0.5 | 0 | 0.0004 | 43.9
Cc2nc1ccccc1[nH]2 | Fe | Mild steel | 0.5 | 0 | 0.0008 | 46.3
Cc2nc1ccccc1[nH]2 | Fe | Mild steel | 0.5 | 0 | 0.0011 | 53.2
Cc2nc1ccccc1[nH]2 | Fe | Mild steel | 0.5 | 0 | 0.0015 | 55.1
Cc2nc1ccccc1[nH]2 | Fe | Mild steel | 0.5 | 0 | 0.0019 | 57.1
Cc2nc1ccccc1[nH]2 | Fe | Mild steel | 0.5 | 0 | 0.0004 | 44.2
Cc2nc1ccccc1[nH]2 | Fe | Mild steel | 0.5 | 0 | 0.0008 | 51.5
Cc2nc1ccccc1[nH]2 | Fe | Mild steel | 0.5 | 0 | 0.0011 | 64
Cc2nc1ccccc1[nH]2 | Fe | Mild steel | 0.5 | 0 | 0.0015 | 74.7
Cc2nc1ccccc1[nH]2 | Fe | Mild steel | 0.5 | 0 | 0.0019 | 76.3
Cc2nc1ccccc1[nH]2 | Fe | Mild steel | 0.5 | 0 | 0.0019 | 57.1
Cc2nc1ccccc1[nH]2 | Fe | Mild steel | 0.5 | 0 | 0.0019 | 52.1
Cc2nc1ccccc1[nH]2 | Fe | Mild steel | 0.5 | 0 | 0.0019 | 49.3
Cc2nc1ccccc1[nH]2 | Fe | Mild steel | 0.5 | 0 | 0.0019 | 40
O=C([O-])C(O)C(O)C(O)C(O)CO.[Na+] | Fe | Mild steel | 0 | 7.3 | 0.0001 | 90.1
O=C([O-])C(O)C(O)C(O)C(O)CO.[Na+] | Fe | Mild steel | 0 | 7.3 | 0.0005 | 93.1
O=C([O-])C(O)C(O)C(O)C(O)CO.[Na+] | Fe | Mild steel | 0 | 7.3 | 0.001 | 94.8
O=C([O-])C(O)C(O)C(O)C(O)CO.[Na+] | Fe | Mild steel | 0 | 7.3 | 0.005 | 97
O=C([O-])C(O)C(O)C(O)C(O)CO.[Na+] | Fe | Mild steel | 0 | 7.3 | 0.01 | 97.7
O=C([O-])C(O)C(O)C(O)C(O)CO.[Na+] | Fe | Mild steel | 0 | 7.3 | 0.05 | 93.4
O=C([O-])C(O)C(O)C(O)C(O)CO.[Na+] | Fe | Mild steel | 0 | 7.3 | 0.1 | 92.7
O=C([O-])C(O)C(O)C(O)C(O)CO.[Na+] | Fe | Mild steel | 720 | 7.4 | 0.09 | 65
O=C([O-])C(O)C(O)C(O)C(O)CO.[Na+] | Fe | Mild steel | 720 | 7.2 | 0.23 | 45
O=C([O-])C(O)C(O)C(O)C(O)CO.[Na+] | Fe | Mild steel | 336 | 6.5 | 0.005 | 50
O=C([O-])C(O)C(O)C(O)C(O)CO.[Na+] | Fe | Mild steel | 336 | 6.5 | 0.005 | 67
C(C(=O)[O-])C(CC(=O)[O-])(C(=O)[O-])O.[Na+].[Na+].[Na+] | Fe | Mild steel | 0 | 7.3 | 1e-05 | 84.9
C(C(=O)[O-])C(CC(=O)[O-])(C(=O)[O-])O.[Na+].[Na+].[Na+] | Fe | Mild steel | 0 | 7.3 | 5e-05 | 90.4
C(C(=O)[O-])C(CC(=O)[O-])(C(=O)[O-])O.[Na+].[Na+].[Na+] | Fe | Mild steel | 0 | 7.3 | 0.0001 | 92.7
C(C(=O)[O-])C(CC(=O)[O-])(C(=O)[O-])O.[Na+].[Na+].[Na+] | Fe | Mild steel | 0 | 7.3 | 0.0005 | 95.4
C(C(=O)[O-])C(CC(=O)[O-])(C(=O)[O-])O.[Na+].[Na+].[Na+] | Fe | Mild steel | 0 | 7.3 | 0.001 | 96.8
C(C(=O)[O-])C(CC(=O)[O-])(C(=O)[O-])O.[Na+].[Na+].[Na+] | Fe | Mild steel | 0 | 7.3 | 0.005 | 94.5
C(C(=O)[O-])C(CC(=O)[O-])(C(=O)[O-])O.[Na+].[Na+].[Na+] | Fe | Mild steel | 720 | 8.1 | 0.08 | -37
C(C(=O)[O-])C(CC(=O)[O-])(C(=O)[O-])O.[Na+].[Na+].[Na+] | Fe | Mild steel | 720 | 8.3 | 0.19 | -64
O=C(O)C(O)C(O)C(=O)O | Fe | Mild steel | 1 | 0 | 0.0005 | 46.3
O=C(O)C(O)C(O)C(=O)O | Fe | Mild steel | 1 | 0 | 0.0025 | 58.3
O=C(O)C(O)C(O)C(=O)O | Fe | Mild steel | 1 | 0 | 0.005 | 60.2
O=C(O)C(O)C(O)C(=O)O | Fe | Mild steel | 1 | 0 | 0.01 | 71
O=C(O)C(O)C(O)C(=O)O | Fe | Mild steel | 1 | 0 | 0.0005 | 51
O=C(O)C(O)C(O)C(=O)O | Fe | Mild steel | 1 | 0 | 0.0025 | 58.1
O=C(O)C(O)C(O)C(=O)O | Fe | Mild steel | 1 | 0 | 0.005 | 61.2
O=C(O)C(O)C(O)C(=O)O | Fe | Mild steel | 1 | 0 | 0.01 | 74.9
O=C(O)C(O)C(O)C(=O)O | Fe | Mild steel | 336 | 2.7 | 0.005 | 91
OC[C@H](O)[C@H]1OC(=O)C(O)=C1O | Fe | Carbon steel | 6 | 0 | 0.01 | 87.62
OC[C@H](O)[C@H]1OC(=O)C(O)=C1O | Fe | Carbon steel | 6 | 0 | 0.001 | 86.18
OC[C@H](O)[C@H]1OC(=O)C(O)=C1O | Fe | Carbon steel | 6 | 0 | 0.0001 | 85.72
OC[C@H](O)[C@H]1OC(=O)C(O)=C1O | Fe | Carbon steel | 6 | 0 | 1e-05 | 71.81
OC[C@H](O)[C@H]1OC(=O)C(O)=C1O | Fe | Carbon steel | 0.5 | 0 | 0.01 | 87.9
OC[C@H](O)[C@H]1OC(=O)C(O)=C1O | Fe | Carbon steel | 0.5 | 0 | 0.001 | 79.42
OC[C@H](O)[C@H]1OC(=O)C(O)=C1O | Fe | Carbon steel | 0.5 | 0 | 0.0001 | 77.04
OC[C@H](O)[C@H]1OC(=O)C(O)=C1O | Fe | Carbon steel | 0.5 | 0 | 1e-05 | 69.04
OC[C@H](O)[C@H]1OC(=O)C(O)=C1O | Fe | Carbon steel | 0.5 | 0 | 0.01 | 88.75
OC[C@H](O)[C@H]1OC(=O)C(O)=C1O | Fe | Carbon steel | 0.5 | 0 | 0.001 | 86.96
OC[C@H](O)[C@H]1OC(=O)C(O)=C1O | Fe | Carbon steel | 0.5 | 0 | 0.0001 | 84.87
OC[C@H](O)[C@H]1OC(=O)C(O)=C1O | Fe | Carbon steel | 0.5 | 0 | 1e-05 | 75.34
OC[C@H](O)[C@H]1OC(=O)C(O)=C1O | Fe | Mild steel | 2 | 4 | 0.001 | 71.5
OC[C@H](O)[C@H]1OC(=O)C(O)=C1O | Fe | Mild steel | 2 | 4 | 0.001 | 69
OC[C@H](O)[C@H]1OC(=O)C(O)=C1O | Fe | Mild steel | 2 | 4 | 0.001 | 97.8
OC[C@H](O)[C@H]1OC(=O)C(O)=C1O | Fe | Mild steel | 2 | 4 | 0.001 | 67
OC[C@H](O)[C@H]1OC(=O)C(O)=C1O | Fe | Mild steel | 2 | 4 | 0.001 | 41.8
OC[C@H](O)[C@H]1OC(=O)C(O)=C1O | Fe | Mild steel | 2 | 4 | 0.001 | 39.4
OC[C@H](O)[C@H]1OC(=O)C(O)=C1O | Fe | Mild steel | 336 | 3.2 | 0.005 | 47
[K+].[O-]C(=O)\C=C\C=C\C | Fe | Mild steel | 768 | 7 | 0.005 | 6
[K+].[O-]C(=O)\C=C\C=C\C | Fe | Mild steel | 336 | 7.5 | 0.005 | 84
n1c2C(=O)NC(N)=Nc2ncc1CNc3ccc(cc3)C(=O)N[C@H](C(O)=O)CCC(O)=O | Fe | Mild steel | 4 | 1.2 | 0.00011 | 43.68
n1c2C(=O)NC(N)=Nc2ncc1CNc3ccc(cc3)C(=O)N[C@H](C(O)=O)CCC(O)=O | Fe | Mild steel | 4 | 1.2 | 0.00023 | 66.67
n1c2C(=O)NC(N)=Nc2ncc1CNc3ccc(cc3)C(=O)N[C@H](C(O)=O)CCC(O)=O | Fe | Mild steel | 4 | 1.2 | 0.00034 | 87.44
n1c2C(=O)NC(N)=Nc2ncc1CNc3ccc(cc3)C(=O)N[C@H](C(O)=O)CCC(O)=O | Fe | Mild steel | 4 | 1.2 | 0.00044 | 90.79
n1c2C(=O)NC(N)=Nc2ncc1CNc3ccc(cc3)C(=O)N[C@H](C(O)=O)CCC(O)=O | Fe | Mild steel | 4 | 1.2 | 0.00057 | 96
n1c2C(=O)NC(N)=Nc2ncc1CNc3ccc(cc3)C(=O)N[C@H](C(O)=O)CCC(O)=O | Fe | Mild steel | 4 | 1.2 | 0.00011 | 38.64
n1c2C(=O)NC(N)=Nc2ncc1CNc3ccc(cc3)C(=O)N[C@H](C(O)=O)CCC(O)=O | Fe | Mild steel | 4 | 1.2 | 0.00023 | 62.76
n1c2C(=O)NC(N)=Nc2ncc1CNc3ccc(cc3)C(=O)N[C@H](C(O)=O)CCC(O)=O | Fe | Mild steel | 4 | 1.2 | 0.00034 | 82.4
n1c2C(=O)NC(N)=Nc2ncc1CNc3ccc(cc3)C(=O)N[C@H](C(O)=O)CCC(O)=O | Fe | Mild steel | 4 | 1.2 | 0.00044 | 87.95
n1c2C(=O)NC(N)=Nc2ncc1CNc3ccc(cc3)C(=O)N[C@H](C(O)=O)CCC(O)=O | Fe | Mild steel | 4 | 1.2 | 0.00057 | 93.13
n1c2C(=O)NC(N)=Nc2ncc1CNc3ccc(cc3)C(=O)N[C@H](C(O)=O)CCC(O)=O | Fe | Mild steel | 4 | 1.2 | 0.00011 | 35.49
n1c2C(=O)NC(N)=Nc2ncc1CNc3ccc(cc3)C(=O)N[C@H](C(O)=O)CCC(O)=O | Fe | Mild steel | 4 | 1.2 | 0.00023 | 59.32
n1c2C(=O)NC(N)=Nc2ncc1CNc3ccc(cc3)C(=O)N[C@H](C(O)=O)CCC(O)=O | Fe | Mild steel | 4 | 1.2 | 0.00034 | 73.21
n1c2C(=O)NC(N)=Nc2ncc1CNc3ccc(cc3)C(=O)N[C@H](C(O)=O)CCC(O)=O | Fe | Mild steel | 4 | 1.2 | 0.00044 | 85.61
n1c2C(=O)NC(N)=Nc2ncc1CNc3ccc(cc3)C(=O)N[C@H](C(O)=O)CCC(O)=O | Fe | Mild steel | 4 | 1.2 | 0.00057 | 92.2
CC1=C(SC=[N+]1CC2=CN=C(N=C2N)C)CCO | Fe | Mild steel | 24 | 2.2 | 7e-05 | 19.88
CC1=C(SC=[N+]1CC2=CN=C(N=C2N)C)CCO | Fe | Mild steel | 24 | 2.2 | 0.00012 | 28.7
CC1=C(SC=[N+]1CC2=CN=C(N=C2N)C)CCO | Fe | Mild steel | 24 | 2.2 | 0.0003 | 51.05
CC1=C(SC=[N+]1CC2=CN=C(N=C2N)C)CCO | Fe | Mild steel | 24 | 2.2 | 0.0004 | 69.87
CC1=C(SC=[N+]1CC2=CN=C(N=C2N)C)CCO | Fe | Mild steel | 24 | 2.2 | 0.0006 | 91.42
CC1=C(SC=[N+]1CC2=CN=C(N=C2N)C)CCO | Fe | Mild steel | 0.5 | 2.2 | 7e-05 | 17.99
CC1=C(SC=[N+]1CC2=CN=C(N=C2N)C)CCO | Fe | Mild steel | 0.5 | 2.2 | 0.00012 | 28.7
CC1=C(SC=[N+]1CC2=CN=C(N=C2N)C)CCO | Fe | Mild steel | 0.5 | 2.2 | 0.0003 | 51.05
CC1=C(SC=[N+]1CC2=CN=C(N=C2N)C)CCO | Fe | Mild steel | 0.5 | 2.2 | 0.0004 | 68.87
CC1=C(SC=[N+]1CC2=CN=C(N=C2N)C)CCO | Fe | Mild steel | 0.5 | 2.2 | 0.0006 | 91.42
CC1=C(SC=[N+]1CC2=CN=C(N=C2N)C)CCO | Fe | Mild steel | 0.5 | 2.2 | 7e-05 | 63.86
CC1=C(SC=[N+]1CC2=CN=C(N=C2N)C)CCO | Fe | Mild steel | 0.5 | 2.2 | 0.00012 | 67.86
CC1=C(SC=[N+]1CC2=CN=C(N=C2N)C)CCO | Fe | Mild steel | 0.5 | 2.2 | 0.0003 | 72.36
CC1=C(SC=[N+]1CC2=CN=C(N=C2N)C)CCO | Fe | Mild steel | 0.5 | 2.2 | 0.0004 | 77.15
CC1=C(SC=[N+]1CC2=CN=C(N=C2N)C)CCO | Fe | Mild steel | 0.5 | 2.2 | 0.0006 | 87.96
C1C2C(C(S1)CCCCC(=O)O)NC(=O)N2 | Fe | Mild steel | 24 | 2.2 | 0.0001 | 57.87
C1C2C(C(S1)CCCCC(=O)O)NC(=O)N2 | Fe | Mild steel | 24 | 2.2 | 0.0002 | 63.91
C1C2C(C(S1)CCCCC(=O)O)NC(=O)N2 | Fe | Mild steel | 24 | 2.2 | 0.0004 | 71.6
C1C2C(C(S1)CCCCC(=O)O)NC(=O)N2 | Fe | Mild steel | 24 | 2.2 | 0.0006 | 82.75
C1C2C(C(S1)CCCCC(=O)O)NC(=O)N2 | Fe | Mild steel | 24 | 2.2 | 0.0008 | 91.38
C1C2C(C(S1)CCCCC(=O)O)NC(=O)N2 | Fe | Mild steel | 0.5 | 2.2 | 0.0001 | 56.12
C1C2C(C(S1)CCCCC(=O)O)NC(=O)N2 | Fe | Mild steel | 0.5 | 2.2 | 0.0002 | 68.25
C1C2C(C(S1)CCCCC(=O)O)NC(=O)N2 | Fe | Mild steel | 0.5 | 2.2 | 0.0004 | 82.49
C1C2C(C(S1)CCCCC(=O)O)NC(=O)N2 | Fe | Mild steel | 0.5 | 2.2 | 0.0006 | 85.66
C1C2C(C(S1)CCCCC(=O)O)NC(=O)N2 | Fe | Mild steel | 0.5 | 2.2 | 0.0008 | 91.19
C1C2C(C(S1)CCCCC(=O)O)NC(=O)N2 | Fe | Mild steel | 0.5 | 2.2 | 0.0001 | 68.37
C1C2C(C(S1)CCCCC(=O)O)NC(=O)N2 | Fe | Mild steel | 0.5 | 2.2 | 0.0002 | 75.31
C1C2C(C(S1)CCCCC(=O)O)NC(=O)N2 | Fe | Mild steel | 0.5 | 2.2 | 0.0004 | 80.45
C1C2C(C(S1)CCCCC(=O)O)NC(=O)N2 | Fe | Mild steel | 0.5 | 2.2 | 0.0006 | 82.79
C1C2C(C(S1)CCCCC(=O)O)NC(=O)N2 | Fe | Mild steel | 0.5 | 2.2 | 0.0008 | 86.61
[O-][Mo](=O)(=O)[O-].[Na+].[Na+] | Fe | Mild steel | 720 | 9.1 | 0.1 | 90
[O-][Mo](=O)(=O)[O-].[Na+].[Na+] | Fe | Mild steel | 720 | 9.6 | 0.24 | 87
N(=O)[O-].[Na+] | Fe | Mild steel | 720 | 7.2 | 0.29 | 100
N(=O)[O-].[Na+] | Fe | Mild steel | 720 | 7.9 | 0.72 | 97
N(=O)[O-].[Na+] | Fe | Mild steel | 648 | 7 | 0.29 | 97
N(=O)[O-].[Na+] | Fe | Mild steel | 648 | 7 | 0.72 | 100
N(=O)[O-].[Na+] | Fe | Mild steel | 720 | 7 | 0.07 | 100
N(=O)[O-].[Na+] | Fe | Mild steel | 768 | 7 | 0.005 | 8
[Sr+2].[O-][Cr]([O-])(=O)=O | Fe | Mild steel | 720 | 7 | 0.02 | 94
CCC(=O)[O-].[Na+] | Fe | Mild steel | 768 | 7 | 0.005 | 0
C1=CC2=NNN=C2C=C1Cl | Fe | Mild steel | 336 | 5.3 | 0.005 | 59
COC(=O)n1nnc2ccccc12 | Fe | Mild steel | 336 | 6.9 | 0.005 | 29
O=P([O-])([O-])F.[Na+].[Na+] | Fe | Mild steel | 336 | 6.7 | 0.005 | 2
C1=CC=CC2=C1C(=C[N]2)C=NCC3=CC=C(C=C3)C(O)O | Fe | Mild steel | 24 | 0 | 0.0001 | 41.71
C1=CC=CC2=C1C(=C[N]2)C=NCC3=CC=C(C=C3)C(O)O | Fe | Mild steel | 24 | 0 | 0.0002 | 68.58
C1=CC=CC2=C1C(=C[N]2)C=NCC3=CC=C(C=C3)C(O)O | Fe | Mild steel | 24 | 0 | 0.0003 | 76.01
C1=CC=CC2=C1C(=C[N]2)C=NCC3=CC=C(C=C3)C(O)O | Fe | Mild steel | 24 | 0 | 0.0004 | 82.94
C1=CC=CC2=C1C(=C[N]2)C=NCC3=CC=C(C=C3)C(O)O | Fe | Mild steel | 24 | 0 | 0.0005 | 85.58
C1=CC=CC2=C1C(=C[N]2)C=NCC3=CC=C(C=C3)C(O)O | Fe | Mild steel | 24 | 0 | 0.0006 | 87.86
C1=CC=CC2=C1C(=C[N]2)C=NCC3=CC=C(C=C3)C(O)O | Fe | Mild steel | 24 | 0 | 0.0007 | 88.69
C1=CC=CC2=C1C(=C[N]2)C=NCC3=CC=C(C=C3)C(O)O | Fe | Mild steel | 24 | 0 | 0.0008 | 88.4
C1=CC=CC2=C1C(=C[N]2)C=NCC3=CC=C(C=C3)C(O)O | Fe | Mild steel | 48 | 0 | 0.0001 | 46
C1=CC=CC2=C1C(=C[N]2)C=NCC3=CC=C(C=C3)C(O)O | Fe | Mild steel | 48 | 0 | 0.0002 | 68
C1=CC=CC2=C1C(=C[N]2)C=NCC3=CC=C(C=C3)C(O)O | Fe | Mild steel | 48 | 0 | 0.0003 | 78
C1=CC=CC2=C1C(=C[N]2)C=NCC3=CC=C(C=C3)C(O)O | Fe | Mild steel | 48 | 0 | 0.0004 | 81
C1=CC=CC2=C1C(=C[N]2)C=NCC3=CC=C(C=C3)C(O)O | Fe | Mild steel | 48 | 0 | 0.0005 | 87
C1=CC=CC2=C1C(=C[N]2)C=NCC3=CC=C(C=C3)C(O)O | Fe | Mild steel | 48 | 0 | 0.0006 | 88
C1=CC=CC2=C1C(=C[N]2)C=NCC3=CC=C(C=C3)C(O)O | Fe | Mild steel | 48 | 0 | 0.0007 | 89
C1=CC=CC2=C1C(=C[N]2)C=NCC3=CC=C(C=C3)C(O)O | Fe | Mild steel | 48 | 0 | 0.0008 | 89
C1=CC=CC2=C1C(=C[N]2)C=NCC3=CC=C(C=C3)C(O)O | Fe | Mild steel | 72 | 0 | 0.0001 | 65
C1=CC=CC2=C1C(=C[N]2)C=NCC3=CC=C(C=C3)C(O)O | Fe | Mild steel | 72 | 0 | 0.0002 | 76
C1=CC=CC2=C1C(=C[N]2)C=NCC3=CC=C(C=C3)C(O)O | Fe | Mild steel | 72 | 0 | 0.0003 | 79
C1=CC=CC2=C1C(=C[N]2)C=NCC3=CC=C(C=C3)C(O)O | Fe | Mild steel | 72 | 0 | 0.0004 | 81
C1=CC=CC2=C1C(=C[N]2)C=NCC3=CC=C(C=C3)C(O)O | Fe | Mild steel | 72 | 0 | 0.0005 | 88
C1=CC=CC2=C1C(=C[N]2)C=NCC3=CC=C(C=C3)C(O)O | Fe | Mild steel | 72 | 0 | 0.0006 | 85
C1=CC=CC2=C1C(=C[N]2)C=NCC3=CC=C(C=C3)C(O)O | Fe | Mild steel | 72 | 0 | 0.0007 | 89
C1=CC=CC2=C1C(=C[N]2)C=NCC3=CC=C(C=C3)C(O)O | Fe | Mild steel | 72 | 0 | 0.0008 | 90
C1=CC=CC2=C1C(=C[N]2)C=NCC3=CC=C(C=C3)C(O)O | Fe | Mild steel | 96 | 0 | 0.0001 | 58
C1=CC=CC2=C1C(=C[N]2)C=NCC3=CC=C(C=C3)C(O)O | Fe | Mild steel | 96 | 0 | 0.0002 | 65
C1=CC=CC2=C1C(=C[N]2)C=NCC3=CC=C(C=C3)C(O)O | Fe | Mild steel | 96 | 0 | 0.0003 | 77
C1=CC=CC2=C1C(=C[N]2)C=NCC3=CC=C(C=C3)C(O)O | Fe | Mild steel | 96 | 0 | 0.0004 | 78
C1=CC=CC2=C1C(=C[N]2)C=NCC3=CC=C(C=C3)C(O)O | Fe | Mild steel | 96 | 0 | 0.0005 | 83
C1=CC=CC2=C1C(=C[N]2)C=NCC3=CC=C(C=C3)C(O)O | Fe | Mild steel | 96 | 0 | 0.0006 | 86
C1=CC=CC2=C1C(=C[N]2)C=NCC3=CC=C(C=C3)C(O)O | Fe | Mild steel | 96 | 0 | 0.0007 | 92
C1=CC=CC2=C1C(=C[N]2)C=NCC3=CC=C(C=C3)C(O)O | Fe | Mild steel | 96 | 0 | 0.0008 | 92
C1=CC=CC2=C1C(=C[N]2)C=NCC3=CC=C(C=C3)C(O)O | Fe | Mild steel | 120 | 0 | 0.0001 | 44
C1=CC=CC2=C1C(=C[N]2)C=NCC3=CC=C(C=C3)C(O)O | Fe | Mild steel | 120 | 0 | 0.0002 | 48
C1=CC=CC2=C1C(=C[N]2)C=NCC3=CC=C(C=C3)C(O)O | Fe | Mild steel | 120 | 0 | 0.0003 | 66
C1=CC=CC2=C1C(=C[N]2)C=NCC3=CC=C(C=C3)C(O)O | Fe | Mild steel | 120 | 0 | 0.0004 | 73
C1=CC=CC2=C1C(=C[N]2)C=NCC3=CC=C(C=C3)C(O)O | Fe | Mild steel | 120 | 0 | 0.0005 | 75
C1=CC=CC2=C1C(=C[N]2)C=NCC3=CC=C(C=C3)C(O)O | Fe | Mild steel | 120 | 0 | 0.0006 | 87
C1=CC=CC2=C1C(=C[N]2)C=NCC3=CC=C(C=C3)C(O)O | Fe | Mild steel | 120 | 0 | 0.0007 | 92
C1=CC=CC2=C1C(=C[N]2)C=NCC3=CC=C(C=C3)C(O)O | Fe | Mild steel | 120 | 0 | 0.0008 | 92
C1=CC=CC2=C1C(=C[N]2)C=NCC3=CC=C(C=C3)C(O)O | Fe | Mild steel | 1 | 0 | 0.0002 | 53
C1=CC=CC2=C1C(=C[N]2)C=NCC3=CC=C(C=C3)C(O)O | Fe | Mild steel | 1 | 0 | 0.0005 | 83.4
C1=CC=CC2=C1C(=C[N]2)C=NCC3=CC=C(C=C3)C(O)O | Fe | Mild steel | 1 | 0 | 0.0007 | 94.7
C1=CC=CC2=C1C(=C[N]2)C=NCC3=CC=C(C=C3)C(O)O | Fe | Mild steel | 1 | 0 | 0.0008 | 97.7
C1=CC=CC2=C1C(=C[N]2)C=NCC3=CC=C(C=C3)C(O)O | Fe | Mild steel | 1 | 0 | 0.0002 | 57.53
C1=CC=CC2=C1C(=C[N]2)C=NCC3=CC=C(C=C3)C(O)O | Fe | Mild steel | 1 | 0 | 0.0005 | 93.97
C1=CC=CC2=C1C(=C[N]2)C=NCC3=CC=C(C=C3)C(O)O | Fe | Mild steel | 1 | 0 | 0.0007 | 95.1
C1=CC=CC2=C1C(=C[N]2)C=NCC3=CC=C(C=C3)C(O)O | Fe | Mild steel | 1 | 0 | 0.0008 | 97.93
C1=CC=CC2=C1C(=C[N]2)C=NCC3=CC=C(C=C3)C(O)O | Fe | Mild steel | 1 | 0 | 0.0002 | 72.3
C1=CC=CC2=C1C(=C[N]2)C=NCC3=CC=C(C=C3)C(O)O | Fe | Mild steel | 1 | 0 | 0.0005 | 77.3
C1=CC=CC2=C1C(=C[N]2)C=NCC3=CC=C(C=C3)C(O)O | Fe | Mild steel | 1 | 0 | 0.0007 | 79.8
C1=CC=CC2=C1C(=C[N]2)C=NCC3=CC=C(C=C3)C(O)O | Fe | Mild steel | 1 | 0 | 0.0008 | 82.9
O=C(O)c1ccccc1N | Fe | Mild steel | 0.25 | 0 | 0.02 | 70.5
O=C(O)c1ccccc1N | Fe | Mild steel | 0.25 | 0 | 0.05 | 76.6
O=C(O)c1ccccc1N | Fe | Mild steel | 0.25 | 0 | 0.075 | 82.5
O=C(O)c1ccccc1N | Fe | Mild steel | 0.25 | 0 | 0.1 | 88.4
O=C(O)c1ccccc1N | Fe | Mild steel | 0.25 | 0 | 0.02 | 70.7
O=C(O)c1ccccc1N | Fe | Mild steel | 0.25 | 0 | 0.05 | 75.8
O=C(O)c1ccccc1N | Fe | Mild steel | 0.25 | 0 | 0.075 | 79.3
O=C(O)c1ccccc1N | Fe | Mild steel | 0.25 | 0 | 0.1 | 87.9
O=C(O)c1ccccc1N | Fe | Mild steel | 0.25 | 0 | 0.02 | 71.4
O=C(O)c1ccccc1N | Fe | Mild steel | 0.25 | 0 | 0.05 | 77.1
O=C(O)c1ccccc1N | Fe | Mild steel | 0.25 | 0 | 0.1 | 83
O=C(O)c1ccccc1N | Fe | Mild steel | 0.25 | 0 | 0.02 | 71.1
O=C(O)c1ccccc1N | Fe | Mild steel | 0.25 | 0 | 0.05 | 75.5
O=C(O)c1ccccc1N | Fe | Mild steel | 0.25 | 0 | 0.1 | 80
O=C(O)c1ccccc1N | Fe | Mild steel | 0.25 | 0.3 | 0.02 | 48.8
O=C(O)c1ccccc1N | Fe | Mild steel | 0.25 | 0.3 | 0.05 | 70
O=C(O)c1ccccc1N | Fe | Mild steel | 0.25 | 0.3 | 0.075 | 74.2
O=C(O)c1ccccc1N | Fe | Mild steel | 0.25 | 0.3 | 0.1 | 76.9
O=C(O)c1ccccc1N | Fe | Mild steel | 0.25 | 0.3 | 0.02 | 50.8
O=C(O)c1ccccc1N | Fe | Mild steel | 0.25 | 0.3 | 0.05 | 67
O=C(O)c1ccccc1N | Fe | Mild steel | 0.25 | 0.3 | 0.075 | 76.2
O=C(O)c1ccccc1N | Fe | Mild steel | 0.25 | 0.3 | 0.1 | 78.8
O=C(O)c1ccccc1N | Fe | Mild steel | 0.25 | 0.3 | 0.02 | 46.2
O=C(O)c1ccccc1N | Fe | Mild steel | 0.25 | 0.3 | 0.05 | 62
O=C(O)c1ccccc1N | Fe | Mild steel | 0.25 | 0.3 | 0.1 | 77
O=C(O)c1ccccc1N | Fe | Mild steel | 0.25 | 0.3 | 0.02 | 45.5
O=C(O)c1ccccc1N | Fe | Mild steel | 0.25 | 0.3 | 0.05 | 63.6
O=C(O)c1ccccc1N | Fe | Mild steel | 0.25 | 0.3 | 0.1 | 69.7
O=C(O)c1cc(N)ccc1 | Fe | Mild steel | 0.25 | 0 | 0.02 | 67.3
O=C(O)c1cc(N)ccc1 | Fe | Mild steel | 0.25 | 0 | 0.05 | 72.3
O=C(O)c1cc(N)ccc1 | Fe | Mild steel | 0.25 | 0 | 0.075 | 80.7
O=C(O)c1cc(N)ccc1 | Fe | Mild steel | 0.25 | 0 | 0.1 | 86.8
O=C(O)c1cc(N)ccc1 | Fe | Mild steel | 0.25 | 0 | 0.02 | 67.3
O=C(O)c1cc(N)ccc1 | Fe | Mild steel | 0.25 | 0 | 0.05 | 71.8
O=C(O)c1cc(N)ccc1 | Fe | Mild steel | 0.25 | 0 | 0.075 | 78.8
O=C(O)c1cc(N)ccc1 | Fe | Mild steel | 0.25 | 0 | 0.1 | 86.4
O=C(O)c1cc(N)ccc1 | Fe | Mild steel | 0.25 | 0 | 0.02 | 65.7
O=C(O)c1cc(N)ccc1 | Fe | Mild steel | 0.25 | 0 | 0.05 | 74.3
O=C(O)c1cc(N)ccc1 | Fe | Mild steel | 0.25 | 0 | 0.1 | 77
O=C(O)c1cc(N)ccc1 | Fe | Mild steel | 0.25 | 0 | 0.02 | 64.4
O=C(O)c1cc(N)ccc1 | Fe | Mild steel | 0.25 | 0 | 0.05 | 71.1
O=C(O)c1cc(N)ccc1 | Fe | Mild steel | 0.25 | 0 | 0.1 | 73.3
O=C(O)c1cc(N)ccc1 | Fe | Mild steel | 0.25 | 0.3 | 0.02 | 39.5
O=C(O)c1cc(N)ccc1 | Fe | Mild steel | 0.25 | 0.3 | 0.05 | 59.2
O=C(O)c1cc(N)ccc1 | Fe | Mild steel | 0.25 | 0.3 | 0.075 | 72.7
O=C(O)c1cc(N)ccc1 | Fe | Mild steel | 0.25 | 0.3 | 0.02 | 39.7
O=C(O)c1cc(N)ccc1 | Fe | Mild steel | 0.25 | 0.3 | 0.05 | 60.9
O=C(O)c1cc(N)ccc1 | Fe | Mild steel | 0.25 | 0.3 | 0.075 | 72.7
O=C(O)c1cc(N)ccc1 | Fe | Mild steel | 0.25 | 0.3 | 0.02 | 34.6
O=C(O)c1cc(N)ccc1 | Fe | Mild steel | 0.25 | 0.3 | 0.05 | 57.8
O=C(O)c1cc(N)ccc1 | Fe | Mild steel | 0.25 | 0.3 | 0.075 | 73.1
O=C(O)c1cc(N)ccc1 | Fe | Mild steel | 0.25 | 0.3 | 0.05 | 48.5
O=C(O)c1cc(N)ccc1 | Fe | Mild steel | 0.25 | 0.3 | 0.075 | 57.5
Oc1ccccc1N | Fe | Mild steel | 0.25 | 0 | 0.0033 | 68.4
Oc1ccccc1N | Fe | Mild steel | 0.25 | 0 | 0.005 | 73.9
Oc1ccccc1N | Fe | Mild steel | 0.25 | 0 | 0.01 | 62.9
Oc1ccccc1N | Fe | Mild steel | 0.25 | 0 | 0.02 | 41.8
Oc1ccccc1N | Fe | Mild steel | 0.25 | 0 | 0.0033 | 74.7
Oc1ccccc1N | Fe | Mild steel | 0.25 | 0 | 0.005 | 76.4
Oc1ccccc1N | Fe | Mild steel | 0.25 | 0 | 0.01 | 79.3
Oc1ccccc1N | Fe | Mild steel | 0.25 | 0 | 0.02 | 74.7
Oc1ccccc1N | Fe | Mild steel | 0.25 | 0.3 | 0.005 | -98.5
Oc1ccccc1N | Fe | Mild steel | 0.25 | 0.3 | 0.01 | -55
Oc1ccccc1N | Fe | Mild steel | 0.25 | 0.3 | 0.02 | -54.2
Oc1ccccc1N | Fe | Mild steel | 0.25 | 0.3 | 0.005 | -93.2
Oc1ccccc1N | Fe | Mild steel | 0.25 | 0.3 | 0.01 | -37.3
Oc1ccccc1N | Fe | Mild steel | 0.25 | 0.3 | 0.02 | -27.1
Oc1cccc(N)c1 | Fe | Mild steel | 0.25 | 0 | 0.0033 | 59.1
Oc1cccc(N)c1 | Fe | Mild steel | 0.25 | 0 | 0.005 | 78.9
Oc1cccc(N)c1 | Fe | Mild steel | 0.25 | 0 | 0.01 | 80.7
Oc1cccc(N)c1 | Fe | Mild steel | 0.25 | 0 | 0.02 | 82.3
Oc1cccc(N)c1 | Fe | Mild steel | 0.25 | 0 | 0.0033 | 58.1
Oc1cccc(N)c1 | Fe | Mild steel | 0.25 | 0 | 0.005 | 79.3
Oc1cccc(N)c1 | Fe | Mild steel | 0.25 | 0 | 0.01 | 83.3
Oc1cccc(N)c1 | Fe | Mild steel | 0.25 | 0 | 0.02 | 81.8
Oc1cccc(N)c1 | Fe | Mild steel | 0.25 | 0.3 | 0.0033 | -245.4
Oc1cccc(N)c1 | Fe | Mild steel | 0.25 | 0.3 | 0.005 | -164.6
Oc1cccc(N)c1 | Fe | Mild steel | 0.25 | 0.3 | 0.01 | -137.6
Oc1cccc(N)c1 | Fe | Mild steel | 0.25 | 0.3 | 0.02 | -45
Oc1cccc(N)c1 | Fe | Mild steel | 0.25 | 0.3 | 0.0033 | -253.4
Oc1cccc(N)c1 | Fe | Mild steel | 0.25 | 0.3 | 0.005 | -169.5
Oc1cccc(N)c1 | Fe | Mild steel | 0.25 | 0.3 | 0.01 | -138.1
Oc1cccc(N)c1 | Fe | Mild steel | 0.25 | 0.3 | 0.02 | -44.1
Oc1ccc(N)cc1 | Fe | Mild steel | 0.25 | 0 | 0.0033 | 77.7
Oc1ccc(N)cc1 | Fe | Mild steel | 0.25 | 0 | 0.005 | 81.4
Oc1ccc(N)cc1 | Fe | Mild steel | 0.25 | 0 | 0.01 | 84.3
Oc1ccc(N)cc1 | Fe | Mild steel | 0.25 | 0 | 0.02 | 89.3
Oc1ccc(N)cc1 | Fe | Mild steel | 0.25 | 0 | 0.0033 | 76.2
Oc1ccc(N)cc1 | Fe | Mild steel | 0.25 | 0 | 0.005 | 81.8
Oc1ccc(N)cc1 | Fe | Mild steel | 0.25 | 0 | 0.01 | 84.5
Oc1ccc(N)cc1 | Fe | Mild steel | 0.25 | 0 | 0.02 | 88.9
Oc1ccc(N)cc1 | Fe | Mild steel | 0.25 | 0.3 | 0.005 | -177.3
Oc1ccc(N)cc1 | Fe | Mild steel | 0.25 | 0.3 | 0.01 | -133.5
Oc1ccc(N)cc1 | Fe | Mild steel | 0.25 | 0.3 | 0.02 | -105
Oc1ccc(N)cc1 | Fe | Mild steel | 0.25 | 0.3 | 0.005 | -181.4
Oc1ccc(N)cc1 | Fe | Mild steel | 0.25 | 0.3 | 0.01 | -131.4
Oc1ccc(N)cc1 | Fe | Mild steel | 0.25 | 0.3 | 0.02 | -93.2
S=c1sc2c([nH]1)cccc2 | Fe | Carbon steel | 48 | 0 | 0.013 | -20.3
S=c1sc2c([nH]1)cccc2 | Fe | Carbon steel | 96 | 0 | 0.013 | -1.93
S=c1sc2c([nH]1)cccc2 | Fe | Carbon steel | 144 | 0 | 0.013 | 14.55
S=c1sc2c([nH]1)cccc2 | Fe | Carbon steel | 192 | 0 | 0.013 | 19.81
S=c1sc2c([nH]1)cccc2 | Fe | Carbon steel | 240 | 0 | 0.013 | 55.49
S=c1sc2c([nH]1)cccc2 | Fe | Carbon steel | 288 | 0 | 0.013 | 55.53
S=c1sc2c([nH]1)cccc2 | Fe | Carbon steel | 336 | 0 | 0.013 | 55.71
S=c1sc2c([nH]1)cccc2 | Fe | Carbon steel | 384 | 0 | 0.013 | 57.74
S=c1sc2c([nH]1)cccc2 | Fe | Carbon steel | 48 | 0 | 0.017 | 4.63
S=c1sc2c([nH]1)cccc2 | Fe | Carbon steel | 96 | 0 | 0.017 | 4.78
S=c1sc2c([nH]1)cccc2 | Fe | Carbon steel | 144 | 0 | 0.017 | 14.26
S=c1sc2c([nH]1)cccc2 | Fe | Carbon steel | 192 | 0 | 0.017 | 17.67
S=c1sc2c([nH]1)cccc2 | Fe | Carbon steel | 240 | 0 | 0.017 | 54.98
S=c1sc2c([nH]1)cccc2 | Fe | Carbon steel | 288 | 0 | 0.017 | 55.34
S=c1sc2c([nH]1)cccc2 | Fe | Carbon steel | 336 | 0 | 0.017 | 55.56
S=c1sc2c([nH]1)cccc2 | Fe | Carbon steel | 384 | 0 | 0.017 | 57.58
S=c1sc2c([nH]1)cccc2 | Fe | Carbon steel | 48 | 0 | 0.021 | -8.73
S=c1sc2c([nH]1)cccc2 | Fe | Carbon steel | 96 | 0 | 0.021 | -10.89
S=c1sc2c([nH]1)cccc2 | Fe | Carbon steel | 144 | 0 | 0.021 | 9.49
S=c1sc2c([nH]1)cccc2 | Fe | Carbon steel | 192 | 0 | 0.021 | 17.44
S=c1sc2c([nH]1)cccc2 | Fe | Carbon steel | 240 | 0 | 0.021 | 55.13
S=c1sc2c([nH]1)cccc2 | Fe | Carbon steel | 288 | 0 | 0.021 | 55.33
S=c1sc2c([nH]1)cccc2 | Fe | Carbon steel | 336 | 0 | 0.021 | 55.55
S=c1sc2c([nH]1)cccc2 | Fe | Carbon steel | 384 | 0 | 0.021 | 57.75
S=c1sc2c([nH]1)cccc2 | Fe | Carbon steel | 48 | 0 | 0.026 | -141.75
S=c1sc2c([nH]1)cccc2 | Fe | Carbon steel | 96 | 0 | 0.026 | -142.59
S=c1sc2c([nH]1)cccc2 | Fe | Carbon steel | 144 | 0 | 0.026 | -87.95
S=c1sc2c([nH]1)cccc2 | Fe | Carbon steel | 192 | 0 | 0.026 | -69.01
S=c1sc2c([nH]1)cccc2 | Fe | Carbon steel | 240 | 0 | 0.026 | -3.42
S=c1sc2c([nH]1)cccc2 | Fe | Carbon steel | 288 | 0 | 0.026 | -2.78
S=c1sc2c([nH]1)cccc2 | Fe | Carbon steel | 336 | 0 | 0.026 | -1.7
S=c1sc2c([nH]1)cccc2 | Fe | Carbon steel | 384 | 0 | 0.026 | 3.07
S=c1sc2c([nH]1)cccc2 | Fe | Carbon steel | 48 | 0 | 0.03 | -146.31
S=c1sc2c([nH]1)cccc2 | Fe | Carbon steel | 96 | 0 | 0.03 | -145.91
S=c1sc2c([nH]1)cccc2 | Fe | Carbon steel | 144 | 0 | 0.03 | -96.94
S=c1sc2c([nH]1)cccc2 | Fe | Carbon steel | 192 | 0 | 0.03 | -79.38
S=c1sc2c([nH]1)cccc2 | Fe | Carbon steel | 240 | 0 | 0.03 | -16.95
S=c1sc2c([nH]1)cccc2 | Fe | Carbon steel | 288 | 0 | 0.03 | -23.13
S=c1sc2c([nH]1)cccc2 | Fe | Carbon steel | 336 | 0 | 0.03 | -21.67
S=c1sc2c([nH]1)cccc2 | Fe | Carbon steel | 384 | 0 | 0.03 | -15.56
S=c1sc2c([nH]1)cccc2 | Fe | Carbon steel | 48 | 0 | 0.034 | -173.17
S=c1sc2c([nH]1)cccc2 | Fe | Carbon steel | 96 | 0 | 0.034 | -172.73
S=c1sc2c([nH]1)cccc2 | Fe | Carbon steel | 144 | 0 | 0.034 | -121.18
S=c1sc2c([nH]1)cccc2 | Fe | Carbon steel | 192 | 0 | 0.034 | -89.76
S=c1sc2c([nH]1)cccc2 | Fe | Carbon steel | 240 | 0 | 0.034 | -23.66
S=c1sc2c([nH]1)cccc2 | Fe | Carbon steel | 288 | 0 | 0.034 | -23.5
S=c1sc2c([nH]1)cccc2 | Fe | Carbon steel | 336 | 0 | 0.034 | -22.46
S=c1sc2c([nH]1)cccc2 | Fe | Carbon steel | 384 | 0 | 0.034 | -16.75
S=c1sc2c([nH]1)cccc2 | Fe | Stainless steel | 48 | -0.48 | 0.0065 | 75.9
S=c1sc2c([nH]1)cccc2 | Fe | Stainless steel | 96 | -0.48 | 0.0065 | 79.9
S=c1sc2c([nH]1)cccc2 | Fe | Stainless steel | 144 | -0.48 | 0.0065 | 96.8
S=c1sc2c([nH]1)cccc2 | Fe | Stainless steel | 192 | -0.48 | 0.0065 | 96.7
S=c1sc2c([nH]1)cccc2 | Fe | Stainless steel | 240 | -0.48 | 0.0065 | 62.8
S=c1sc2c([nH]1)cccc2 | Fe | Stainless steel | 288 | -0.48 | 0.0065 | 35.5
S=c1sc2c([nH]1)cccc2 | Fe | Stainless steel | 336 | -0.48 | 0.0065 | 91.8
S=c1sc2c([nH]1)cccc2 | Fe | Stainless steel | 384 | -0.48 | 0.0065 | 92.3
S=c1sc2c([nH]1)cccc2 | Fe | Stainless steel | 48 | -0.48 | 0.0085 | 78.4
S=c1sc2c([nH]1)cccc2 | Fe | Stainless steel | 96 | -0.48 | 0.0085 | 81.4
S=c1sc2c([nH]1)cccc2 | Fe | Stainless steel | 144 | -0.48 | 0.0085 | 96.9
S=c1sc2c([nH]1)cccc2 | Fe | Stainless steel | 192 | -0.48 | 0.0085 | 96.9
S=c1sc2c([nH]1)cccc2 | Fe | Stainless steel | 240 | -0.48 | 0.0085 | 66.5
S=c1sc2c([nH]1)cccc2 | Fe | Stainless steel | 288 | -0.48 | 0.0085 | 41.9
S=c1sc2c([nH]1)cccc2 | Fe | Stainless steel | 336 | -0.48 | 0.0085 | 92.7
S=c1sc2c([nH]1)cccc2 | Fe | Stainless steel | 384 | -0.48 | 0.0085 | 93.2
S=c1sc2c([nH]1)cccc2 | Fe | Stainless steel | 48 | -0.48 | 0.0011 | 80.8
S=c1sc2c([nH]1)cccc2 | Fe | Stainless steel | 96 | -0.48 | 0.0011 | 82.8
S=c1sc2c([nH]1)cccc2 | Fe | Stainless steel | 144 | -0.48 | 0.0011 | 97.6
S=c1sc2c([nH]1)cccc2 | Fe | Stainless steel | 192 | -0.48 | 0.0011 | 97.3
S=c1sc2c([nH]1)cccc2 | Fe | Stainless steel | 240 | -0.48 | 0.0011 | 70.2
S=c1sc2c([nH]1)cccc2 | Fe | Stainless steel | 288 | -0.48 | 0.0011 | 48.4
S=c1sc2c([nH]1)cccc2 | Fe | Stainless steel | 336 | -0.48 | 0.0011 | 93.5
S=c1sc2c([nH]1)cccc2 | Fe | Stainless steel | 384 | -0.48 | 0.0011 | 93.9
S=c1sc2c([nH]1)cccc2 | Fe | Stainless steel | 48 | -0.48 | 0.0013 | 83.3
S=c1sc2c([nH]1)cccc2 | Fe | Stainless steel | 96 | -0.48 | 0.0013 | 84.3
S=c1sc2c([nH]1)cccc2 | Fe | Stainless steel | 144 | -0.48 | 0.0013 | 97.7
S=c1sc2c([nH]1)cccc2 | Fe | Stainless steel | 192 | -0.48 | 0.0013 | 97.8
S=c1sc2c([nH]1)cccc2 | Fe | Stainless steel | 240 | -0.48 | 0.0013 | 73.9
S=c1sc2c([nH]1)cccc2 | Fe | Stainless steel | 288 | -0.48 | 0.0013 | 54.7
S=c1sc2c([nH]1)cccc2 | Fe | Stainless steel | 336 | -0.48 | 0.0013 | 94.2
S=c1sc2c([nH]1)cccc2 | Fe | Stainless steel | 384 | -0.48 | 0.0013 | 94.8
S=c1sc2c([nH]1)cccc2 | Fe | Stainless steel | 48 | -0.48 | 0.0015 | 86.2
S=c1sc2c([nH]1)cccc2 | Fe | Stainless steel | 96 | -0.48 | 0.0015 | 85.7
S=c1sc2c([nH]1)cccc2 | Fe | Stainless steel | 144 | -0.48 | 0.0015 | 98.2
S=c1sc2c([nH]1)cccc2 | Fe | Stainless steel | 192 | -0.48 | 0.0015 | 97.8
S=c1sc2c([nH]1)cccc2 | Fe | Stainless steel | 240 | -0.48 | 0.0015 | 77.6
S=c1sc2c([nH]1)cccc2 | Fe | Stainless steel | 288 | -0.48 | 0.0015 | 61
S=c1sc2c([nH]1)cccc2 | Fe | Stainless steel | 336 | -0.48 | 0.0015 | 94.6
S=c1sc2c([nH]1)cccc2 | Fe | Stainless steel | 384 | -0.48 | 0.0015 | 95.5
S=c1sc2c([nH]1)cccc2 | Fe | Stainless steel | 48 | -0.48 | 0.0017 | 87.9
S=c1sc2c([nH]1)cccc2 | Fe | Stainless steel | 96 | -0.48 | 0.0017 | 87.1
S=c1sc2c([nH]1)cccc2 | Fe | Stainless steel | 144 | -0.48 | 0.0017 | 98.3
S=c1sc2c([nH]1)cccc2 | Fe | Stainless steel | 192 | -0.48 | 0.0017 | 98.1
S=c1sc2c([nH]1)cccc2 | Fe | Stainless steel | 240 | -0.48 | 0.0017 | 81.3
S=c1sc2c([nH]1)cccc2 | Fe | Stainless steel | 288 | -0.48 | 0.0017 | 67.5
S=c1sc2c([nH]1)cccc2 | Fe | Stainless steel | 336 | -0.48 | 0.0017 | 95.5
S=c1sc2c([nH]1)cccc2 | Fe | Stainless steel | 384 | -0.48 | 0.0017 | 96.3
C1=CC(=CN=C1)C(=O)NN | Fe | Mild steel | 4 | 0 | 7e-05 | 67.29
C1=CC(=CN=C1)C(=O)NN | Fe | Mild steel | 4 | 0 | 0.0004 | 74.19
C1=CC(=CN=C1)C(=O)NN | Fe | Mild steel | 4 | 0 | 0.0007 | 80.56
C1=CC(=CN=C1)C(=O)NN | Fe | Mild steel | 4 | 0 | 0.0018 | 91.59
C1=CC(=CN=C1)C(=O)NN | Fe | Mild steel | 4 | 0 | 7e-05 | 70.07
C1=CC(=CN=C1)C(=O)NN | Fe | Mild steel | 4 | 0 | 0.0004 | 74.19
C1=CC(=CN=C1)C(=O)NN | Fe | Mild steel | 4 | 0 | 0.0007 | 81.11
C1=CC(=CN=C1)C(=O)NN | Fe | Mild steel | 4 | 0 | 0.0018 | 91.04
C1=CC(=CN=C1)C(=O)NN | Fe | Mild steel | 4 | 0 | 7e-05 | 62.22
C1=CC(=CN=C1)C(=O)NN | Fe | Mild steel | 4 | 0 | 0.0004 | 70.22
C1=CC(=CN=C1)C(=O)NN | Fe | Mild steel | 4 | 0 | 0.0007 | 76.26
C1=CC(=CN=C1)C(=O)NN | Fe | Mild steel | 4 | 0 | 0.0018 | 82.86
CCCCCCCCC=CCCCCCCCC(=O)[O-].[Na+] | Fe | Cold rolled steel | 6 | -0.3 | 8.2e-05 | 30
CCCCCCCCC=CCCCCCCCC(=O)[O-].[Na+] | Fe | Cold rolled steel | 6 | -0.3 | 0.00016 | 40
CCCCCCCCC=CCCCCCCCC(=O)[O-].[Na+] | Fe | Cold rolled steel | 6 | -0.3 | 0.00033 | 47.5
CCCCCCCCC=CCCCCCCCC(=O)[O-].[Na+] | Fe | Cold rolled steel | 6 | -0.3 | 0.00049 | 52.5
CCCCCCCCC=CCCCCCCCC(=O)[O-].[Na+] | Fe | Cold rolled steel | 6 | -0.3 | 0.00066 | 58.9
CCCCCCCCC=CCCCCCCCC(=O)[O-].[Na+] | Fe | Cold rolled steel | 6 | -0.3 | 0.00082 | 66.8
CCCCCCCCC=CCCCCCCCC(=O)[O-].[Na+] | Fe | Cold rolled steel | 6 | -0.3 | 0.00099 | 67.1
CCCCCCCCC=CCCCCCCCC(=O)[O-].[Na+] | Fe | Cold rolled steel | 6 | -0.3 | 0.0011 | 68.07
CCCCCCCCC=CCCCCCCCC(=O)[O-].[Na+] | Fe | Cold rolled steel | 6 | -0.3 | 0.0013 | 70.57
CCCCCCCCC=CCCCCCCCC(=O)[O-].[Na+] | Fe | Cold rolled steel | 6 | -0.3 | 0.0015 | 70.99
CCCCCCCCC=CCCCCCCCC(=O)[O-].[Na+] | Fe | Cold rolled steel | 6 | -0.3 | 0.0016 | 72.37
CCCCCCCCC=CCCCCCCCC(=O)[O-].[Na+] | Fe | Cold rolled steel | 6 | -0.3 | 0.0016 | 73.76
CCCCCCCCC=CCCCCCCCC(=O)[O-].[Na+] | Fe | Cold rolled steel | 6 | -0.3 | 8.2e-05 | 23.58
CCCCCCCCC=CCCCCCCCC(=O)[O-].[Na+] | Fe | Cold rolled steel | 6 | -0.3 | 0.00016 | 29.68
CCCCCCCCC=CCCCCCCCC(=O)[O-].[Na+] | Fe | Cold rolled steel | 6 | -0.3 | 0.00033 | 39.1
CCCCCCCCC=CCCCCCCCC(=O)[O-].[Na+] | Fe | Cold rolled steel | 6 | -0.3 | 0.00049 | 41.74
CCCCCCCCC=CCCCCCCCC(=O)[O-].[Na+] | Fe | Cold rolled steel | 6 | -0.3 | 0.00066 | 46.17
CCCCCCCCC=CCCCCCCCC(=O)[O-].[Na+] | Fe | Cold rolled steel | 6 | -0.3 | 0.00082 | 49.64
CCCCCCCCC=CCCCCCCCC(=O)[O-].[Na+] | Fe | Cold rolled steel | 6 | -0.3 | 0.00099 | 51.58
CCCCCCCCC=CCCCCCCCC(=O)[O-].[Na+] | Fe | Cold rolled steel | 6 | -0.3 | 0.0011 | 53.66
CCCCCCCCC=CCCCCCCCC(=O)[O-].[Na+] | Fe | Cold rolled steel | 6 | -0.3 | 0.0013 | 61.7
CCCCCCCCC=CCCCCCCCC(=O)[O-].[Na+] | Fe | Cold rolled steel | 6 | -0.3 | 0.0015 | 62.39
CCCCCCCCC=CCCCCCCCC(=O)[O-].[Na+] | Fe | Cold rolled steel | 6 | -0.3 | 0.0016 | 63.78
CCCCCCCCC=CCCCCCCCC(=O)[O-].[Na+] | Fe | Cold rolled steel | 6 | -0.3 | 0.0016 | 64.05
CCCCCCCCC=CCCCCCCCC(=O)[O-].[Na+] | Fe | Cold rolled steel | 6 | -0.3 | 8.2e-05 | 17.34
CCCCCCCCC=CCCCCCCCC(=O)[O-].[Na+] | Fe | Cold rolled steel | 6 | -0.3 | 0.00016 | 22.89
CCCCCCCCC=CCCCCCCCC(=O)[O-].[Na+] | Fe | Cold rolled steel | 6 | -0.3 | 0.00033 | 32.59
CCCCCCCCC=CCCCCCCCC(=O)[O-].[Na+] | Fe | Cold rolled steel | 6 | -0.3 | 0.00049 | 35.08
CCCCCCCCC=CCCCCCCCC(=O)[O-].[Na+] | Fe | Cold rolled steel | 6 | -0.3 | 0.00066 | 43.68
CCCCCCCCC=CCCCCCCCC(=O)[O-].[Na+] | Fe | Cold rolled steel | 6 | -0.3 | 0.00082 | 45.48
CCCCCCCCC=CCCCCCCCC(=O)[O-].[Na+] | Fe | Cold rolled steel | 6 | -0.3 | 0.00099 | 48.67
CCCCCCCCC=CCCCCCCCC(=O)[O-].[Na+] | Fe | Cold rolled steel | 6 | -0.3 | 0.0011 | 51.58
CCCCCCCCC=CCCCCCCCC(=O)[O-].[Na+] | Fe | Cold rolled steel | 6 | -0.3 | 0.0013 | 58.23
CCCCCCCCC=CCCCCCCCC(=O)[O-].[Na+] | Fe | Cold rolled steel | 6 | -0.3 | 0.0015 | 61.01
CCCCCCCCC=CCCCCCCCC(=O)[O-].[Na+] | Fe | Cold rolled steel | 6 | -0.3 | 0.0016 | 63.08
CCCCCCCCC=CCCCCCCCC(=O)[O-].[Na+] | Fe | Cold rolled steel | 6 | -0.3 | 0.0016 | 64.19
CCCCCCCCC=CCCCCCCCC(=O)[O-].[Na+] | Fe | Cold rolled steel | 6 | -0.3 | 8.2e-05 | 15.26
CCCCCCCCC=CCCCCCCCC(=O)[O-].[Na+] | Fe | Cold rolled steel | 6 | -0.3 | 0.00016 | 20.67
CCCCCCCCC=CCCCCCCCC(=O)[O-].[Na+] | Fe | Cold rolled steel | 6 | -0.3 | 0.00033 | 28.57
CCCCCCCCC=CCCCCCCCC(=O)[O-].[Na+] | Fe | Cold rolled steel | 6 | -0.3 | 0.00049 | 32.59
CCCCCCCCC=CCCCCCCCC(=O)[O-].[Na+] | Fe | Cold rolled steel | 6 | -0.3 | 0.00066 | 34.67
CCCCCCCCC=CCCCCCCCC(=O)[O-].[Na+] | Fe | Cold rolled steel | 6 | -0.3 | 0.00082 | 38.55
CCCCCCCCC=CCCCCCCCC(=O)[O-].[Na+] | Fe | Cold rolled steel | 6 | -0.3 | 0.00099 | 42.71
CCCCCCCCC=CCCCCCCCC(=O)[O-].[Na+] | Fe | Cold rolled steel | 6 | -0.3 | 0.0011 | 45.76
CCCCCCCCC=CCCCCCCCC(=O)[O-].[Na+] | Fe | Cold rolled steel | 6 | -0.3 | 0.0013 | 55.18
CCCCCCCCC=CCCCCCCCC(=O)[O-].[Na+] | Fe | Cold rolled steel | 6 | -0.3 | 0.0015 | 58.65
CCCCCCCCC=CCCCCCCCC(=O)[O-].[Na+] | Fe | Cold rolled steel | 6 | -0.3 | 0.0016 | 60.45
CCCCCCCCC=CCCCCCCCC(=O)[O-].[Na+] | Fe | Cold rolled steel | 6 | -0.3 | 0.0016 | 61.01
c1ncn[nH]1 | Mg | CP-Mg-220ppm | 20 | 7 | 0.05 | 24
c1ncn[nH]1 | Mg | HP-Mg-51ppm | 20 | 7 | 0.05 | -733
c1ncn[nH]1 | Mg | HP-Mg-50ppm | 20 | 7 | 0.05 | 32
c1ncn[nH]1 | Mg | WE43 | 20 | 7 | 0.05 | -206
c1ncn[nH]1 | Mg | ZE41 | 20 | 7 | 0.05 | -183
c1ncn[nH]1 | Mg | E21 | 20 | 7 | 0.05 | -1254
c1ncn[nH]1 | Mg | AZ31 | 20 | 7 | 0.05 | -275
c1ncn[nH]1 | Mg | AZ91 | 20 | 7 | 0.05 | -43
c1ncn[nH]1 | Mg | AM50 | 20 | 7 | 0.05 | -177
Sc1nnc(s1)S | Mg | CP-Mg-220ppm | 20 | 7 | 0.05 | 55
Sc1nnc(s1)S | Mg | HP-Mg-50ppm | 20 | 7 | 0.05 | 67
Sc1nnc(s1)S | Mg | WE43 | 20 | 7 | 0.05 | -79
Sc1nnc(s1)S | Mg | ZE41 | 20 | 7 | 0.05 | -17
Sc1nnc(s1)S | Mg | AZ31 | 20 | 7 | 0.05 | -74
Sc1nnc(s1)S | Mg | AM50 | 20 | 7 | 0.05 | -218
Nc1n[nH]cn1 | Mg | CP-Mg-220ppm | 20 | 7 | 0.05 | 23
Nc1n[nH]cn1 | Mg | WE43 | 20 | 7 | 0.05 | -87
Nc1n[nH]cn1 | Mg | ZE41 | 20 | 7 | 0.05 | -157
Nc1n[nH]cn1 | Mg | E21 | 20 | 7 | 0.05 | -975
Nc1n[nH]cn1 | Mg | AZ31 | 20 | 7 | 0.05 | -222
Nc1n[nH]cn1 | Mg | AZ91 | 20 | 7 | 0.05 | 19
Nc1n[nH]cn1 | Mg | AM50 | 20 | 7 | 0.05 | -144
Oc1cccc2c1nccc2 | Mg | CP-Mg-220ppm | 20 | 7 | 0.01 | 95
Oc1cccc2c1nccc2 | Mg | HP-Mg-51ppm | 20 | 7 | 0.01 | -93
Oc1cccc2c1nccc2 | Mg | HP-Mg-50ppm | 20 | 7 | 0.01 | 90
Oc1cccc2c1nccc2 | Mg | WE43 | 20 | 7 | 0.01 | -10
Oc1cccc2c1nccc2 | Mg | ZE41 | 20 | 7 | 0.01 | -75
Oc1cccc2c1nccc2 | Mg | AZ91 | 20 | 7 | 0.01 | -6
Oc1cccc2c1nccc2 | Mg | AM50 | 20 | 7 | 0.01 | -71
Oc1cccc2c1nccc2 | Mg | CP-Mg-220ppm | 20 | 7 | 0.005 | 16
Oc1cccc2c1nccc2 | Mg | WE43 | 20 | 7 | 0.005 | 4
Oc1cccc2c1nccc2 | Mg | ZE41 | 20 | 7 | 0.005 | -58
Oc1cccc2c1nccc2 | Mg | E21 | 20 | 7 | 0.005 | -127
Oc1cccc2c1nccc2 | Mg | AZ31 | 20 | 7 | 0.005 | -16
Oc1cccc2c1nccc2 | Mg | AZ91 | 20 | 7 | 0.005 | -13
Oc1cccc2c1nccc2 | Mg | AM50 | 20 | 7 | 0.005 | -60
Oc1cccc2c1nccc2 | Mg | AZ91D | 72 | 8.2 | 0.0044 | 82
OC(=O)CCCCC(=O)O | Mg | CP-Mg-220ppm | 20 | 7 | 0.05 | 59
OC(=O)CCCCC(=O)O | Mg | HP-Mg-51ppm | 20 | 7 | 0.05 | -22
OC(=O)CCCCC(=O)O | Mg | HP-Mg-50ppm | 20 | 7 | 0.05 | 89
OC(=O)CCCCC(=O)O | Mg | WE43 | 20 | 7 | 0.05 | 21
OC(=O)CCCCC(=O)O | Mg | ZE41 | 20 | 7 | 0.05 | 16
OC(=O)CCCCC(=O)O | Mg | E21 | 20 | 7 | 0.05 | -106
OC(=O)CCCCC(=O)O | Mg | AZ31 | 20 | 7 | 0.05 | 28
OC(=O)CCCCC(=O)O | Mg | AZ91 | 20 | 7 | 0.05 | -48
OC(=O)CCCCC(=O)O | Mg | AM50 | 20 | 7 | 0.05 | 12
OC(=O)c1ccccc1 | Mg | HP-Mg-51ppm | 20 | 7 | 0.05 | 48
OC(=O)c1ccccc1 | Mg | HP-Mg-50ppm | 20 | 7 | 0.05 | 84
OC(=O)c1ccccc1 | Mg | WE43 | 20 | 7 | 0.05 | 24
OC(=O)c1ccccc1 | Mg | ZE41 | 20 | 7 | 0.05 | 34
OC(=O)c1ccccc1 | Mg | E21 | 20 | 7 | 0.05 | 51
OC(=O)c1ccccc1 | Mg | AZ31 | 20 | 7 | 0.05 | 58
OC(=O)c1ccccc1 | Mg | AZ91 | 20 | 7 | 0.05 | 40
OC(=O)c1ccccc1 | Mg | AM50 | 20 | 7 | 0.05 | 70
c1ccc2c(c1)[nH]nn2 | Mg | CP-Mg-220ppm | 20 | 7 | 0.05 | 29
c1ccc2c(c1)[nH]nn2 | Mg | HP-Mg-51ppm | 20 | 7 | 0.05 | -504
c1ccc2c(c1)[nH]nn2 | Mg | HP-Mg-50ppm | 20 | 7 | 0.05 | 43
c1ccc2c(c1)[nH]nn2 | Mg | WE43 | 20 | 7 | 0.05 | -218
c1ccc2c(c1)[nH]nn2 | Mg | ZE41 | 20 | 7 | 0.05 | -108
c1ccc2c(c1)[nH]nn2 | Mg | E21 | 20 | 7 | 0.05 | -1372
c1ccc2c(c1)[nH]nn2 | Mg | AZ31 | 20 | 7 | 0.05 | -340
c1ccc2c(c1)[nH]nn2 | Mg | AZ91 | 20 | 7 | 0.05 | -257
c1ccc2c(c1)[nH]nn2 | Mg | AM50 | 20 | 7 | 0.05 | -646
c1ccc2c(c1)[nH]nn2 | Mg | CP-Mg-220ppm | 20 | 7 | 0.02 | 23
c1ccc2c(c1)[nH]nn2 | Mg | HP-Mg-51ppm | 20 | 7 | 0.02 | -251
c1ccc2c(c1)[nH]nn2 | Mg | HP-Mg-50ppm | 20 | 7 | 0.02 | 58
c1ccc2c(c1)[nH]nn2 | Mg | WE43 | 20 | 7 | 0.02 | -125
c1ccc2c(c1)[nH]nn2 | Mg | ZE41 | 20 | 7 | 0.02 | -74
c1ccc2c(c1)[nH]nn2 | Mg | E21 | 20 | 7 | 0.02 | -851
c1ccc2c(c1)[nH]nn2 | Mg | AZ31 | 20 | 7 | 0.02 | -131
c1ccc2c(c1)[nH]nn2 | Mg | AZ91 | 20 | 7 | 0.02 | -222
c1ccc2c(c1)[nH]nn2 | Mg | AM50 | 20 | 7 | 0.02 | -289
c1ccc2c(c1)[nH]nn2 | Mg | CP-Mg-220ppm | 20 | 7 | 0.005 | -2
c1ccc2c(c1)[nH]nn2 | Mg | WE43 | 20 | 7 | 0.005 | -19
c1ccc2c(c1)[nH]nn2 | Mg | ZE41 | 20 | 7 | 0.005 | -63
c1ccc2c(c1)[nH]nn2 | Mg | E21 | 20 | 7 | 0.005 | -220
c1ccc2c(c1)[nH]nn2 | Mg | AZ31 | 20 | 7 | 0.005 | -70
c1ccc2c(c1)[nH]nn2 | Mg | AZ91 | 20 | 7 | 0.005 | -39
c1ccc2c(c1)[nH]nn2 | Mg | AM50 | 20 | 7 | 0.005 | -142
c1ccc2c(c1)[nH]nn2 | Mg | CP-Mg-220ppm | 20 | 7 | 0.0005 | 14
c1ccc2c(c1)[nH]nn2 | Mg | WE43 | 20 | 7 | 0.0005 | -15
c1ccc2c(c1)[nH]nn2 | Mg | ZE41 | 20 | 7 | 0.0005 | -19
c1ccc2c(c1)[nH]nn2 | Mg | E21 | 20 | 7 | 0.0005 | -7
c1ccc2c(c1)[nH]nn2 | Mg | AZ31 | 20 | 7 | 0.0005 | 24
c1ccc2c(c1)[nH]nn2 | Mg | AZ91 | 20 | 7 | 0.0005 | 40
c1ccc2c(c1)[nH]nn2 | Mg | AM50 | 20 | 7 | 0.0005 | 21
C(C(=O)[O-])C(CC(=O)[O-])(C(=O)[O-])O | Mg | CP-Mg-220ppm | 20 | 7 | 0.05 | 65
C(C(=O)[O-])C(CC(=O)[O-])(C(=O)[O-])O | Mg | HP-Mg-51ppm | 20 | 7 | 0.05 | -319
C(C(=O)[O-])C(CC(=O)[O-])(C(=O)[O-])O | Mg | HP-Mg-50ppm | 20 | 7 | 0.05 | 58
C(C(=O)[O-])C(CC(=O)[O-])(C(=O)[O-])O | Mg | WE43 | 20 | 7 | 0.05 | -80
C(C(=O)[O-])C(CC(=O)[O-])(C(=O)[O-])O | Mg | ZE41 | 20 | 7 | 0.05 | -47
C(C(=O)[O-])C(CC(=O)[O-])(C(=O)[O-])O | Mg | E21 | 20 | 7 | 0.05 | -986
C(C(=O)[O-])C(CC(=O)[O-])(C(=O)[O-])O | Mg | AZ31 | 20 | 7 | 0.05 | -66
C(C(=O)[O-])C(CC(=O)[O-])(C(=O)[O-])O | Mg | AZ91 | 20 | 7 | 0.05 | -78
C(C(=O)[O-])C(CC(=O)[O-])(C(=O)[O-])O | Mg | AM50 | 20 | 7 | 0.05 | -365
O/N=C(/C(=N/O)/C)\C | Mg | CP-Mg-220ppm | 20 | 7 | 0.05 | 22
CCCCCCCCCCCCc1ccccc1S([O])([O])O | Mg | CP-Mg-220ppm | 20 | 7 | 0.05 | 96
CCCCCCCCCCCCc1ccccc1S([O])([O])O | Mg | HP-Mg-51ppm | 20 | 7 | 0.05 | 6
CCCCCCCCCCCCc1ccccc1S([O])([O])O | Mg | HP-Mg-50ppm | 20 | 7 | 0.05 | 70
CCCCCCCCCCCCc1ccccc1S([O])([O])O | Mg | WE43 | 20 | 7 | 0.05 | 49
CCCCCCCCCCCCc1ccccc1S([O])([O])O | Mg | ZE41 | 20 | 7 | 0.05 | 53
CCCCCCCCCCCCc1ccccc1S([O])([O])O | Mg | E21 | 20 | 7 | 0.05 | 40
CCCCCCCCCCCCc1ccccc1S([O])([O])O | Mg | AZ31 | 20 | 7 | 0.05 | 63
CCCCCCCCCCCCc1ccccc1S([O])([O])O | Mg | AZ91 | 20 | 7 | 0.05 | 67
CCCCCCCCCCCCc1ccccc1S([O])([O])O | Mg | AM50 | 20 | 7 | 0.05 | 57
OC(=O)CN(CC(=O)O)CCN(CC(=O)O)CC(=O)O | Mg | CP-Mg-220ppm | 20 | 7 | 0.05 | 29
OC(=O)CN(CC(=O)O)CCN(CC(=O)O)CC(=O)O | Mg | HP-Mg-51ppm | 20 | 7 | 0.05 | -237
OC(=O)CN(CC(=O)O)CCN(CC(=O)O)CC(=O)O | Mg | HP-Mg-50ppm | 20 | 7 | 0.05 | 19
OC(=O)CN(CC(=O)O)CCN(CC(=O)O)CC(=O)O | Mg | WE43 | 20 | 7 | 0.05 | -348
OC(=O)CN(CC(=O)O)CCN(CC(=O)O)CC(=O)O | Mg | ZE41 | 20 | 7 | 0.05 | -128
OC(=O)CN(CC(=O)O)CCN(CC(=O)O)CC(=O)O | Mg | E21 | 20 | 7 | 0.05 | -1482
OC(=O)CN(CC(=O)O)CCN(CC(=O)O)CC(=O)O | Mg | AZ31 | 20 | 7 | 0.05 | -379
OC(=O)CN(CC(=O)O)CCN(CC(=O)O)CC(=O)O | Mg | AZ91 | 20 | 7 | 0.05 | -599
OC(=O)CN(CC(=O)O)CCN(CC(=O)O)CC(=O)O | Mg | AM50 | 20 | 7 | 0.05 | -750
OC(=O)CN(CC(=O)O)CCN(CC(=O)O)CC(=O)O | Mg | CP-Mg-220ppm | 20 | 7 | 0.02 | 20
OC(=O)CN(CC(=O)O)CCN(CC(=O)O)CC(=O)O | Mg | HP-Mg-51ppm | 20 | 7 | 0.02 | -474
OC(=O)CN(CC(=O)O)CCN(CC(=O)O)CC(=O)O | Mg | HP-Mg-50ppm | 20 | 7 | 0.02 | 55
OC(=O)CN(CC(=O)O)CCN(CC(=O)O)CC(=O)O | Mg | WE43 | 20 | 7 | 0.02 | -112
OC(=O)CN(CC(=O)O)CCN(CC(=O)O)CC(=O)O | Mg | ZE41 | 20 | 7 | 0.02 | -82
OC(=O)CN(CC(=O)O)CCN(CC(=O)O)CC(=O)O | Mg | E21 | 20 | 7 | 0.02 | -1723
OC(=O)CN(CC(=O)O)CCN(CC(=O)O)CC(=O)O | Mg | AZ31 | 20 | 7 | 0.02 | -497
OC(=O)CN(CC(=O)O)CCN(CC(=O)O)CC(=O)O | Mg | AZ91 | 20 | 7 | 0.02 | -545
OC(=O)CN(CC(=O)O)CCN(CC(=O)O)CC(=O)O | Mg | AM50 | 20 | 7 | 0.02 | -619
OC(=O)CN(CC(=O)O)CCN(CC(=O)O)CC(=O)O | Mg | CP-Mg-220ppm | 20 | 7 | 0.001 | 18
OC(=O)CN(CC(=O)O)CCN(CC(=O)O)CC(=O)O | Mg | WE43 | 20 | 7 | 0.001 | 14
OC(=O)CN(CC(=O)O)CCN(CC(=O)O)CC(=O)O | Mg | ZE41 | 20 | 7 | 0.001 | -24
OC(=O)CN(CC(=O)O)CCN(CC(=O)O)CC(=O)O | Mg | E21 | 20 | 7 | 0.001 | -29
OC(=O)CN(CC(=O)O)CCN(CC(=O)O)CC(=O)O | Mg | AZ31 | 20 | 7 | 0.001 | -18
OC(=O)CN(CC(=O)O)CCN(CC(=O)O)CC(=O)O | Mg | AZ91 | 20 | 7 | 0.001 | -21
OC(=O)CN(CC(=O)O)CCN(CC(=O)O)CC(=O)O | Mg | AM50 | 20 | 7 | 0.001 | -25
OC[C@H]([C@H]([C@@H]([C@H](C(=O)O)O)O)O)O | Mg | CP-Mg-220ppm | 20 | 7 | 0.05 | 58
OC[C@H]([C@H]([C@@H]([C@H](C(=O)O)O)O)O)O | Mg | HP-Mg-50ppm | 20 | 7 | 0.05 | 58
OC[C@H]([C@H]([C@@H]([C@H](C(=O)O)O)O)O)O | Mg | ZE41 | 20 | 7 | 0.05 | 48
OC[C@H]([C@H]([C@@H]([C@H](C(=O)O)O)O)O)O | Mg | AZ31 | 20 | 7 | 0.05 | 19
OC[C@H]([C@H]([C@@H]([C@H](C(=O)O)O)O)O)O | Mg | AM50 | 20 | 7 | 0.05 | -97
OCC(CO)O | Mg | CP-Mg-220ppm | 20 | 7 | 0.05 | 19
OCC(CO)O | Mg | HP-Mg-51ppm | 20 | 7 | 0.05 | 11
OCC(CO)O | Mg | HP-Mg-50ppm | 20 | 7 | 0.05 | 2
OCC(CO)O | Mg | WE43 | 20 | 7 | 0.05 | 21
OCC(CO)O | Mg | ZE41 | 20 | 7 | 0.05 | -13
OCC(CO)O | Mg | E21 | 20 | 7 | 0.05 | 33
OCC(CO)O | Mg | AZ31 | 20 | 7 | 0.05 | 9
OCC(CO)O | Mg | AZ91 | 20 | 7 | 0.05 | 24
OCC(CO)O | Mg | AM50 | 20 | 7 | 0.05 | 13
OC(=O)c1cccnc1 | Mg | CP-Mg-220ppm | 20 | 7 | 0.05 | 66
OC(=O)c1cccnc1 | Mg | HP-Mg-51ppm | 20 | 7 | 0.05 | 13
OC(=O)c1cccnc1 | Mg | HP-Mg-50ppm | 20 | 7 | 0.05 | 80
OC(=O)c1cccnc1 | Mg | WE43 | 20 | 7 | 0.05 | 18
OC(=O)c1cccnc1 | Mg | ZE41 | 20 | 7 | 0.05 | 3
OC(=O)c1cccnc1 | Mg | E21 | 20 | 7 | 0.05 | -19
OC(=O)c1cccnc1 | Mg | AZ31 | 20 | 7 | 0.05 | 37
OC(=O)c1cccnc1 | Mg | AZ91 | 20 | 7 | 0.05 | 24
OC(=O)c1cccnc1 | Mg | AM50 | 20 | 7 | 0.05 | 27
C(=O)(C(=O)[O-])[O-] | Mg | CP-Mg-220ppm | 20 | 7 | 0.05 | 86
C(=O)(C(=O)[O-])[O-] | Mg | HP-Mg-51ppm | 20 | 7 | 0.05 | -29
C(=O)(C(=O)[O-])[O-] | Mg | HP-Mg-50ppm | 20 | 7 | 0.05 | 92
C(=O)(C(=O)[O-])[O-] | Mg | WE43 | 20 | 7 | 0.05 | 33
C(=O)(C(=O)[O-])[O-] | Mg | ZE41 | 20 | 7 | 0.05 | 52
C(=O)(C(=O)[O-])[O-] | Mg | E21 | 20 | 7 | 0.05 | -189
C(=O)(C(=O)[O-])[O-] | Mg | AZ31 | 20 | 7 | 0.05 | 65
C(=O)(C(=O)[O-])[O-] | Mg | AZ91 | 20 | 7 | 0.05 | 63
C(=O)(C(=O)[O-])[O-] | Mg | AM50 | 20 | 7 | 0.05 | 40
OC(=O)c1ccccn1 | Mg | CP-Mg-220ppm | 20 | 7 | 0.05 | 21
OC(=O)c1ccccn1 | Mg | WE43 | 20 | 7 | 0.05 | 41
OC(=O)c1ccccn1 | Mg | ZE41 | 20 | 7 | 0.05 | 54
OC(=O)c1ccccn1 | Mg | E21 | 20 | 7 | 0.05 | 47
OC(=O)c1ccccn1 | Mg | AZ31 | 20 | 7 | 0.05 | 54
OC(=O)c1ccccn1 | Mg | AZ91 | 20 | 7 | 0.05 | 45
OC(=O)c1ccccn1 | Mg | AM50 | 20 | 7 | 0.05 | 22
OC(=O)c1ccccc1O | Mg | CP-Mg-220ppm | 20 | 7 | 0.05 | 92
OC(=O)c1ccccc1O | Mg | HP-Mg-51ppm | 20 | 7 | 0.05 | -22
OC(=O)c1ccccc1O | Mg | HP-Mg-50ppm | 20 | 7 | 0.05 | 86
OC(=O)c1ccccc1O | Mg | WE43 | 20 | 7 | 0.05 | 14
OC(=O)c1ccccc1O | Mg | ZE41 | 20 | 7 | 0.05 | 37
OC(=O)c1ccccc1O | Mg | E21 | 20 | 7 | 0.05 | -259
OC(=O)c1ccccc1O | Mg | AZ31 | 20 | 7 | 0.05 | 36
OC(=O)c1ccccc1O | Mg | AZ91 | 20 | 7 | 0.05 | 26
OC(=O)c1ccccc1O | Mg | AM50 | 20 | 7 | 0.05 | -97
CCCCCCCCCCCCCCCCCC(=O)O | Mg | CP-Mg-220ppm | 20 | 7 | 0.02 | 61
CCCCCCCCCCCCCCCCCC(=O)O | Mg | HP-Mg-51ppm | 20 | 7 | 0.02 | -26
CCCCCCCCCCCCCCCCCC(=O)O | Mg | HP-Mg-50ppm | 20 | 7 | 0.02 | 79
CCCCCCCCCCCCCCCCCC(=O)O | Mg | WE43 | 20 | 7 | 0.02 | -13
CCCCCCCCCCCCCCCCCC(=O)O | Mg | ZE41 | 20 | 7 | 0.02 | -150
CCCCCCCCCCCCCCCCCC(=O)O | Mg | E21 | 20 | 7 | 0.02 | -50
CCCCCCCCCCCCCCCCCC(=O)O | Mg | AZ31 | 20 | 7 | 0.02 | -201
CCCCCCCCCCCCCCCCCC(=O)O | Mg | AZ91 | 20 | 7 | 0.02 | -118
CCCCCCCCCCCCCCCCCC(=O)O | Mg | AM50 | 20 | 7 | 0.02 | -236
CCCCCCCCCCCCc1ccccc1S(=O)(=O)O | Mg | CP-Mg-220ppm | 20 | 7 | 0.05 | 93
CCCCCCCCCCCCc1ccccc1S(=O)(=O)O | Mg | HP-Mg-51ppm | 20 | 7 | 0.05 | 6
CCCCCCCCCCCCc1ccccc1S(=O)(=O)O | Mg | HP-Mg-50ppm | 20 | 7 | 0.05 | 70
CCCCCCCCCCCCc1ccccc1S(=O)(=O)O | Mg | WE43 | 20 | 7 | 0.05 | 49
CCCCCCCCCCCCc1ccccc1S(=O)(=O)O | Mg | ZE41 | 20 | 7 | 0.05 | 53
CCCCCCCCCCCCc1ccccc1S(=O)(=O)O | Mg | E21 | 20 | 7 | 0.05 | 40
CCCCCCCCCCCCc1ccccc1S(=O)(=O)O | Mg | AZ31 | 20 | 7 | 0.05 | 63
CCCCCCCCCCCCc1ccccc1S(=O)(=O)O | Mg | AZ91 | 20 | 7 | 0.05 | 67
CCCCCCCCCCCCc1ccccc1S(=O)(=O)O | Mg | AM50 | 20 | 7 | 0.05 | 57
O=C(O)c1cccc(C(=O)O)n1 | Mg | CP-Mg-220ppm | 20 | 7 | 0.05 | 90
O=C(O)c1cccc(C(=O)O)n1 | Mg | CP-Mg-220ppm | 20 | 7 | 0.03 | 82
O=C(O)c1cccc(C(=O)O)n1 | Mg | HP-Mg-51ppm | 20 | 7 | 0.03 | 75
O=C(O)c1cccc(C(=O)O)n1 | Mg | HP-Mg-50ppm | 20 | 7 | 0.03 | 99
O=C(O)c1cccc(C(=O)O)n1 | Mg | WE43 | 20 | 7 | 0.03 | 73
O=C(O)c1cccc(C(=O)O)n1 | Mg | ZE41 | 20 | 7 | 0.03 | 71
O=C(O)c1cccc(C(=O)O)n1 | Mg | E21 | 20 | 7 | 0.03 | 69
O=C(O)c1cccc(C(=O)O)n1 | Mg | AZ31 | 20 | 7 | 0.03 | 79
O=C(O)c1cccc(C(=O)O)n1 | Mg | AZ91 | 20 | 7 | 0.03 | 65
O=C(O)c1cccc(C(=O)O)n1 | Mg | AM50 | 20 | 7 | 0.03 | 69
O=C(O)c1ccncc1C(=O)O | Mg | CP-Mg-220ppm | 20 | 7 | 0.038 | 80
O=C(O)c1ccncc1C(=O)O | Mg | HP-Mg-51ppm | 20 | 7 | 0.038 | 64
O=C(O)c1ccncc1C(=O)O | Mg | HP-Mg-50ppm | 20 | 7 | 0.038 | 97
O=C(O)c1ccncc1C(=O)O | Mg | WE43 | 20 | 7 | 0.038 | 71
O=C(O)c1ccncc1C(=O)O | Mg | ZE41 | 20 | 7 | 0.038 | 57
O=C(O)c1ccncc1C(=O)O | Mg | E21 | 20 | 7 | 0.038 | 81
O=C(O)c1ccncc1C(=O)O | Mg | AZ31 | 20 | 7 | 0.038 | 82
O=C(O)c1ccncc1C(=O)O | Mg | AZ91 | 20 | 7 | 0.038 | 67
O=C(O)c1ccncc1C(=O)O | Mg | AM50 | 20 | 7 | 0.038 | 74
Cc1ccc(O)c(C(=O)O)c1 | Mg | CP-Mg-220ppm | 20 | 7 | 0.05 | 72
Cc1ccc(O)c(C(=O)O)c1 | Mg | HP-Mg-51ppm | 20 | 7 | 0.05 | 61
Cc1ccc(O)c(C(=O)O)c1 | Mg | HP-Mg-50ppm | 20 | 7 | 0.05 | 90
Cc1ccc(O)c(C(=O)O)c1 | Mg | WE43 | 20 | 7 | 0.05 | 76
Cc1ccc(O)c(C(=O)O)c1 | Mg | ZE41 | 20 | 7 | 0.05 | 55
Cc1ccc(O)c(C(=O)O)c1 | Mg | E21 | 20 | 7 | 0.05 | 76
Cc1ccc(O)c(C(=O)O)c1 | Mg | AZ31 | 20 | 7 | 0.05 | 59
Cc1ccc(O)c(C(=O)O)c1 | Mg | AZ91 | 20 | 7 | 0.05 | 56
Cc1ccc(O)c(C(=O)O)c1 | Mg | AM50 | 20 | 7 | 0.05 | 29
Cc1ccc(O)c(C(=O)O)c1 | Mg | HP-Mg-51ppm | 20 | 7 | 0.032 | 20
Cc1ccc(O)c(C(=O)O)c1 | Mg | HP-Mg-50ppm | 20 | 7 | 0.032 | 93
Cc1ccc(O)c(C(=O)O)c1 | Mg | WE43 | 20 | 7 | 0.032 | 64
Cc1ccc(O)c(C(=O)O)c1 | Mg | ZE41 | 20 | 7 | 0.032 | 59
Cc1ccc(O)c(C(=O)O)c1 | Mg | AZ31 | 20 | 7 | 0.032 | 60
Cc1ccc(O)c(C(=O)O)c1 | Mg | AZ91 | 20 | 7 | 0.032 | 52
Cc1ccc(O)c(C(=O)O)c1 | Mg | AM50 | 20 | 7 | 0.032 | 47
Nc1ccc(O)c(C(=O)O)c1 | Mg | CP-Mg-220ppm | 20 | 7 | 0.05 | 86
Nc1ccc(O)c(C(=O)O)c1 | Mg | HP-Mg-51ppm | 20 | 7 | 0.05 | 33
Nc1ccc(O)c(C(=O)O)c1 | Mg | HP-Mg-50ppm | 20 | 7 | 0.05 | 85
Nc1ccc(O)c(C(=O)O)c1 | Mg | WE43 | 20 | 7 | 0.05 | 33
Nc1ccc(O)c(C(=O)O)c1 | Mg | ZE41 | 20 | 7 | 0.05 | 66
Nc1ccc(O)c(C(=O)O)c1 | Mg | E21 | 20 | 7 | 0.05 | 14
Nc1ccc(O)c(C(=O)O)c1 | Mg | AZ31 | 20 | 7 | 0.05 | 83
Nc1ccc(O)c(C(=O)O)c1 | Mg | AZ91 | 20 | 7 | 0.05 | 80
Nc1ccc(O)c(C(=O)O)c1 | Mg | AM50 | 20 | 7 | 0.05 | 77
O=C(O)C(O)CO | Mg | CP-Mg-220ppm | 20 | 7 | 0.05 | 41
O=C(O)C(O)CO | Mg | HP-Mg-51ppm | 20 | 7 | 0.05 | 43
O=C(O)C(O)CO | Mg | HP-Mg-50ppm | 20 | 7 | 0.05 | 14
O=C(O)C(O)CO | Mg | WE43 | 20 | 7 | 0.05 | 28
O=C(O)C(O)CO | Mg | ZE41 | 20 | 7 | 0.05 | 24
O=C(O)C(O)CO | Mg | E21 | 20 | 7 | 0.05 | 16
O=C(O)C(O)CO | Mg | AZ31 | 20 | 7 | 0.05 | 49
O=C(O)C(O)CO | Mg | AZ91 | 20 | 7 | 0.05 | 57
O=C(O)C(O)CO | Mg | AM50 | 20 | 7 | 0.05 | 51
[K+].[O-]C(=O)\C=C\C=C\C | Mg | AZ91E | 480 | 7.4 | 1e-05 | 78.96
[K+].[O-]C(=O)\C=C\C=C\C | Mg | AZ91E | 480 | 7.4 | 1e-05 | 90.53
[K+].[O-]C(=O)\C=C\C=C\C | Mg | AZ91E | 480 | 7.4 | 1e-05 | 89.33
[K+].[O-]C(=O)\C=C\C=C\C | Mg | AZ91E | 480 | 7.4 | 1e-05 | 90.92
[K+].[O-]C(=O)\C=C\C=C\C | Mg | AZ91E | 480 | 7.4 | 1e-05 | 95.25
[K+].[O-]C(=O)\C=C\C=C\C | Mg | AZ91E | 480 | 7.4 | 0.0001 | 85.04
[K+].[O-]C(=O)\C=C\C=C\C | Mg | AZ91E | 480 | 7.4 | 0.0001 | 94.55
[K+].[O-]C(=O)\C=C\C=C\C | Mg | AZ91E | 480 | 7.4 | 0.0001 | 96.68
[K+].[O-]C(=O)\C=C\C=C\C | Mg | AZ91E | 480 | 7.4 | 0.0001 | 98.17
[K+].[O-]C(=O)\C=C\C=C\C | Mg | AZ91E | 480 | 7.4 | 0.0001 | 98.76
[K+].[O-]C(=O)\C=C\C=C\C | Mg | AZ91E | 480 | 7.4 | 0.001 | 96.86
[K+].[O-]C(=O)\C=C\C=C\C | Mg | AZ91E | 480 | 7.4 | 0.001 | 97.48
[K+].[O-]C(=O)\C=C\C=C\C | Mg | AZ91E | 480 | 7.4 | 0.001 | 99.56
[K+].[O-]C(=O)\C=C\C=C\C | Mg | AZ91E | 480 | 7.4 | 0.001 | 99.69
[K+].[O-]C(=O)\C=C\C=C\C | Mg | AZ91E | 480 | 7.4 | 0.001 | 99.67
c1c(cc(cc1C(=O)O)C(=O)O)C(=O)O | Mg | CP-Mg-220ppm | 20 | 6.8 | 0.05 | 93
c1c(cc(cc1C(=O)O)C(=O)O)C(=O)O | Mg | CP-Mg-220ppm | 20 | 6.8 | 0.05 | 93
c1c(cc(cc1C(=O)O)C(=O)O)C(=O)O | Mg | CP-Mg-220ppm | 20 | 6.8 | 0.05 | 85
c1(c(c(cc(c1)C(=O)OCCCCCCCC)O)O)O | Mg | CP-Mg-220ppm | 20 | 6.8 | 0.05 | 89
c1(c(c(cc(c1)C(=O)OCCCCCCCC)O)O)O | Mg | CP-Mg-220ppm | 20 | 6.8 | 0.05 | 91
c1(c(c(cc(c1)C(=O)OCCCCCCCC)O)O)O | Mg | CP-Mg-220ppm | 20 | 6.8 | 0.05 | 86
C(C(=O)O)(C)(CO)CO | Mg | CP-Mg-220ppm | 20 | 6.8 | 0.05 | 37
C(C(=O)O)(C)(CO)CO | Mg | CP-Mg-220ppm | 20 | 6.8 | 0.05 | 76
C(C(=O)O)(C)(CO)CO | Mg | CP-Mg-220ppm | 20 | 6.8 | 0.05 | 49
CC(=O)N | Mg | CP-Mg-220ppm | 20 | 6.8 | 0.05 | 1
CC(=O)N | Mg | CP-Mg-220ppm | 20 | 6.8 | 0.05 | 20
CC(=O)N | Mg | CP-Mg-220ppm | 20 | 6.8 | 0.05 | -16
C1CN(CCN1)CCO | Mg | CP-Mg-220ppm | 20 | 6.8 | 0.05 | -54
C1CN(CCN1)CCO | Mg | CP-Mg-220ppm | 20 | 6.8 | 0.05 | -120
C1CN(CCN1)CCO | Mg | CP-Mg-220ppm | 20 | 6.8 | 0.05 | -115
c1cnncc1 | Mg | CP-Mg-220ppm | 20 | 6.8 | 0.05 | 26
c1cnncc1 | Mg | CP-Mg-220ppm | 20 | 6.8 | 0.05 | 28
c1cnncc1 | Mg | CP-Mg-220ppm | 20 | 6.8 | 0.05 | 33
c1cnncc1 | Mg | CP-Mg-220ppm | 20 | 6.8 | 0.05 | 13
c1cnc(c(n1)C(=O)O)C(=O)O | Mg | CP-Mg-220ppm | 20 | 6.8 | 0.05 | 53
c1cnc(c(n1)C(=O)O)C(=O)O | Mg | CP-Mg-220ppm | 20 | 6.8 | 0.05 | 54
c1cnc(c(n1)C(=O)O)C(=O)O | Mg | CP-Mg-220ppm | 20 | 6.8 | 0.05 | 70
c1c(cc(cc1C(=O)O)C(=O)O)C(=O)O | Mg | CP-Mg-342ppm | 20 | 6.8 | 0.05 | 89
c1c(cc(cc1C(=O)O)C(=O)O)C(=O)O | Mg | CP-Mg-342ppm | 20 | 6.8 | 0.05 | 87
c1c(cc(cc1C(=O)O)C(=O)O)C(=O)O | Mg | CP-Mg-342ppm | 20 | 6.8 | 0.05 | 85
c1(c(c(cc(c1)C(=O)OCCCCCCCC)O)O)O | Mg | CP-Mg-342ppm | 20 | 6.8 | 0.05 | 99
c1(c(c(cc(c1)C(=O)OCCCCCCCC)O)O)O | Mg | CP-Mg-342ppm | 20 | 6.8 | 0.05 | 94
c1(c(c(cc(c1)C(=O)OCCCCCCCC)O)O)O | Mg | CP-Mg-342ppm | 20 | 6.8 | 0.05 | 95
C(C(=O)O)(C)(CO)CO | Mg | CP-Mg-342ppm | 20 | 6.8 | 0.05 | 66
C(C(=O)O)(C)(CO)CO | Mg | CP-Mg-342ppm | 20 | 6.8 | 0.05 | 67
C(C(=O)O)(C)(CO)CO | Mg | CP-Mg-342ppm | 20 | 6.8 | 0.05 | 61
CC(=O)N | Mg | CP-Mg-342ppm | 20 | 6.8 | 0.05 | 34
CC(=O)N | Mg | CP-Mg-342ppm | 20 | 6.8 | 0.05 | 21
CC(=O)N | Mg | CP-Mg-342ppm | 20 | 6.8 | 0.05 | 10
C1CN(CCN1)CCO | Mg | CP-Mg-342ppm | 20 | 6.8 | 0.05 | -334
C1CN(CCN1)CCO | Mg | CP-Mg-342ppm | 20 | 6.8 | 0.05 | -357
C1CN(CCN1)CCO | Mg | CP-Mg-342ppm | 20 | 6.8 | 0.05 | -388
c1cnncc1 | Mg | CP-Mg-342ppm | 20 | 6.8 | 0.05 | 60
c1cnncc1 | Mg | CP-Mg-342ppm | 20 | 6.8 | 0.05 | 38
c1cnncc1 | Mg | CP-Mg-342ppm | 20 | 6.8 | 0.05 | 47
c1cnc(c(n1)C(=O)O)C(=O)O | Mg | CP-Mg-342ppm | 20 | 6.8 | 0.05 | 99
c1cnc(c(n1)C(=O)O)C(=O)O | Mg | CP-Mg-342ppm | 20 | 6.8 | 0.05 | 98
c1cnc(c(n1)C(=O)O)C(=O)O | Mg | CP-Mg-342ppm | 20 | 6.8 | 0.05 | 98
C1CNCCN1 | Mg | CP-Mg-342ppm | 20 | 6.8 | 0.05 | -258
C(C(=O)O)N | Mg | CP-Mg-342ppm | 20 | 6.8 | 0.05 | -289
N(CC(=O)O)(CC(=O)O)CC(=O)O | Mg | CP-Mg-342ppm | 20 | 6.8 | 0.05 | -495
C(CN(CC(=O)O)CC(=O)O)N(CC(=O)O)CC(=O)O | Mg | CP-Mg-342ppm | 20 | 6.8 | 0.05 | -370
c1c(ccc(c1O)O)C(=O)O | Mg | CP-Mg-342ppm | 20 | 6.8 | 0.05 | -378
C(CO)(CO)(CO)N | Mg | CP-Mg-342ppm | 20 | 6.8 | 0.05 | -364
C1=CC=NC(=C1)C2=CC=CC=N2 | Mg | HP-Mg-51ppm | 20 | 6.8 | 0.04 | 42
C1=CC=NC(=C1)C2=CC=CC=N2 | Mg | HP-Mg-51ppm | 20 | 6.8 | 0.025 | 26
C1=CC=NC(=C1)C2=CC=CC=N2 | Mg | HP-Mg-51ppm | 20 | 6.8 | 0.01 | 39
C1=CC=NC(=C1)C2=CC=CC=N2 | Mg | HP-Mg-51ppm | 20 | 6.8 | 0.01 | 17
COC1=CC(=NC=C1)C2=NC=CC(=C2)OC | Mg | HP-Mg-51ppm | 20 | 6.8 | 0.01 | -2
COC1=CC(=NC=C1)C2=NC=CC(=C2)OC | Mg | HP-Mg-51ppm | 20 | 6.8 | 0.01 | -50
C1=CN=C(C=C1C(=O)O)C2=NC=CC(=C2)C(=O)O | Mg | HP-Mg-51ppm | 20 | 6.8 | 0.01 | 82
C1=CN=C(C=C1C(=O)O)C2=NC=CC(=C2)C(=O)O | Mg | HP-Mg-51ppm | 20 | 6.8 | 0.01 | 78
C1=CC=NC(=C1)C2=CC=CC=N2 | Mg | CP-Mg-342ppm | 20 | 6.8 | 0.04 | 30
C1=CC=NC(=C1)C2=CC=CC=N2 | Mg | CP-Mg-342ppm | 20 | 6.8 | 0.025 | 27
C1=CC=NC(=C1)C2=CC=CC=N2 | Mg | CP-Mg-342ppm | 20 | 6.8 | 0.01 | 29
C1=CC=NC(=C1)C2=CC=CC=N2 | Mg | CP-Mg-342ppm | 20 | 6.8 | 0.01 | 31
COC1=CC(=NC=C1)C2=NC=CC(=C2)OC | Mg | CP-Mg-342ppm | 20 | 6.8 | 0.01 | 14
COC1=CC(=NC=C1)C2=NC=CC(=C2)OC | Mg | CP-Mg-342ppm | 20 | 6.8 | 0.01 | 19
C1=CN=C(C=C1C(=O)O)C2=NC=CC(=C2)C(=O)O | Mg | CP-Mg-342ppm | 20 | 6.8 | 0.01 | 82
C1=CN=C(C=C1C(=O)O)C2=NC=CC(=C2)C(=O)O | Mg | CP-Mg-342ppm | 20 | 6.8 | 0.01 | 83
OC(=O)CC(C(CC(O)=O)C(O)=O)C(O)=O | Mg | CP-Mg-220ppm | 20 | 6.8 | 0.05 | 38
OC(=O)CC(C(CC(O)=O)C(O)=O)C(O)=O | Mg | CP-Mg-220ppm | 20 | 6.8 | 0.05 | 25
OC(=O)CC(C(CC(O)=O)C(O)=O)C(O)=O | Mg | CP-Mg-220ppm | 20 | 6.8 | 0.05 | 20
OC(=O)c1ccc(C(O)=O)c(c1)[N+]([O-])=O | Mg | CP-Mg-220ppm | 20 | 6.8 | 0.05 | 66
OC(=O)c1ccc(C(O)=O)c(c1)[N+]([O-])=O | Mg | CP-Mg-220ppm | 20 | 6.8 | 0.05 | 71
OC(=O)c1ccc(C(O)=O)c(c1)[N+]([O-])=O | Mg | CP-Mg-220ppm | 20 | 6.8 | 0.05 | 67
COC(=O)c1cc(O)cc(c1)C(=O)OC | Mg | CP-Mg-220ppm | 20 | 6.8 | 0.05 | 38
COC(=O)c1cc(O)cc(c1)C(=O)OC | Mg | CP-Mg-220ppm | 20 | 6.8 | 0.05 | 46
COC(=O)c1cc(O)cc(c1)C(=O)OC | Mg | CP-Mg-220ppm | 20 | 6.8 | 0.05 | 3
O=C1NCCCN1 | Mg | CP-Mg-220ppm | 20 | 6.8 | 0.05 | -45
O=C1NCCCN1 | Mg | CP-Mg-220ppm | 20 | 6.8 | 0.05 | -37
O=C1NCCCN1 | Mg | CP-Mg-220ppm | 20 | 6.8 | 0.05 | -62
O=C1NCCCN1 | Mg | CP-Mg-220ppm | 20 | 6.8 | 0.05 | -5
Nc1ncccc1C(O)=O | Mg | CP-Mg-220ppm | 20 | 6.8 | 0.05 | 54
Nc1ncccc1C(O)=O | Mg | CP-Mg-220ppm | 20 | 6.8 | 0.05 | 52
Nc1ncccc1C(O)=O | Mg | CP-Mg-220ppm | 20 | 6.8 | 0.05 | 54
NCCC(O)=O | Mg | CP-Mg-220ppm | 20 | 6.8 | 0.05 | -90
NCCC(O)=O | Mg | CP-Mg-220ppm | 20 | 6.8 | 0.05 | -76
NCCC(O)=O | Mg | CP-Mg-220ppm | 20 | 6.8 | 0.05 | -91
CCCCC(O)CO | Mg | CP-Mg-220ppm | 20 | 6.8 | 0.05 | 9
CCCCC(O)CO | Mg | CP-Mg-220ppm | 20 | 6.8 | 0.05 | -14
CCCCC(O)CO | Mg | CP-Mg-220ppm | 20 | 6.8 | 0.05 | 10
OC(=O)c1cnccn1 | Mg | CP-Mg-220ppm | 20 | 6.8 | 0.05 | 38
OC(=O)c1cnccn1 | Mg | CP-Mg-220ppm | 20 | 6.8 | 0.05 | -49
OC(=O)c1cnccn1 | Mg | CP-Mg-220ppm | 20 | 6.8 | 0.05 | -25
OC(=O)c1cnccn1 | Mg | CP-Mg-220ppm | 20 | 6.8 | 0.05 | 38
COC(=O)c1cccc(n1)C(=O)OC | Mg | CP-Mg-220ppm | 20 | 6.8 | 0.05 | 78
COC(=O)c1cccc(n1)C(=O)OC | Mg | CP-Mg-220ppm | 20 | 6.8 | 0.05 | 56
COC(=O)c1cccc(n1)C(=O)OC | Mg | CP-Mg-220ppm | 20 | 6.8 | 0.05 | 58
C1=CC=C(C(=C1)C(=O)O)[N+](=O)[O-] | Mg | CP-Mg-220ppm | 20 | 6.8 | 0.05 | 37
C1=CC=C(C(=C1)C(=O)O)[N+](=O)[O-] | Mg | CP-Mg-220ppm | 20 | 6.8 | 0.05 | -3
C1=CC=C(C(=C1)C(=O)O)[N+](=O)[O-] | Mg | CP-Mg-220ppm | 20 | 6.8 | 0.05 | 36
C1=CC(=C(C(=C1)[N+](=O)[O-])C(=O)O)C(=O)O | Mg | CP-Mg-220ppm | 20 | 6.8 | 0.05 | 67
C1=CC(=C(C(=C1)[N+](=O)[O-])C(=O)O)C(=O)O | Mg | CP-Mg-220ppm | 20 | 6.8 | 0.05 | 78
C1=CC(=C(C(=C1)[N+](=O)[O-])C(=O)O)C(=O)O | Mg | CP-Mg-220ppm | 20 | 6.8 | 0.05 | 76
C1=CC(=C(C=C1C(=O)O)C(=O)O)C(=O)O | Mg | CP-Mg-220ppm | 20 | 6.8 | 0.05 | 76
C1=CC(=C(C=C1C(=O)O)C(=O)O)C(=O)O | Mg | CP-Mg-220ppm | 20 | 6.8 | 0.05 | 82
C1=CC(=C(C=C1C(=O)O)C(=O)O)C(=O)O | Mg | CP-Mg-220ppm | 20 | 6.8 | 0.05 | 82
C1=CC(=C(C=C1[N+](=O)[O-])C(=O)O)C(=O)O | Mg | CP-Mg-220ppm | 20 | 6.8 | 0.05 | 53
C1=CC(=C(C=C1[N+](=O)[O-])C(=O)O)C(=O)O | Mg | CP-Mg-220ppm | 20 | 6.8 | 0.05 | 80
C1=CC(=C(C=C1[N+](=O)[O-])C(=O)O)C(=O)O | Mg | CP-Mg-220ppm | 20 | 6.8 | 0.05 | 76
C1=CC(=C(C=C1C(=O)O)O)[N+](=O)[O-] | Mg | CP-Mg-220ppm | 20 | 6.8 | 0.05 | 24
C1=CC(=C(C=C1C(=O)O)O)[N+](=O)[O-] | Mg | CP-Mg-220ppm | 20 | 6.8 | 0.05 | -25
C1=CC(=C(C=C1C(=O)O)O)[N+](=O)[O-] | Mg | CP-Mg-220ppm | 20 | 6.8 | 0.05 | 38
[K+].[O-][N+]([O-])=O | Mg | CP-Mg-220ppm | 20 | 7 | 0.05 | 97
[K+].[O-][N+]([O-])=O | Mg | HP-Mg-51ppm | 20 | 7 | 0.05 | 8
[K+].[O-][N+]([O-])=O | Mg | HP-Mg-50ppm | 20 | 7 | 0.05 | 97
[K+].[O-][N+]([O-])=O | Mg | WE43 | 20 | 7 | 0.05 | 88
[K+].[O-][N+]([O-])=O | Mg | ZE41 | 20 | 7 | 0.05 | 95
[K+].[O-][N+]([O-])=O | Mg | E21 | 20 | 7 | 0.05 | 75
[K+].[O-][N+]([O-])=O | Mg | AZ31 | 20 | 7 | 0.05 | 86
[K+].[O-][N+]([O-])=O | Mg | AZ91 | 20 | 7 | 0.05 | 69
[K+].[O-][N+]([O-])=O | Mg | AM50 | 20 | 7 | 0.05 | 87
[K+].[O-][N+]([O-])=O | Mg | CP-Mg-220ppm | 20 | 7 | 0.005 | 17
[K+].[O-][N+]([O-])=O | Mg | WE43 | 20 | 7 | 0.005 | 25
[K+].[O-][N+]([O-])=O | Mg | ZE41 | 20 | 7 | 0.005 | -9
[K+].[O-][N+]([O-])=O | Mg | E21 | 20 | 7 | 0.005 | 36
[K+].[O-][N+]([O-])=O | Mg | AZ31 | 20 | 7 | 0.005 | 85
[K+].[O-][N+]([O-])=O | Mg | AZ91 | 20 | 7 | 0.005 | 71
[K+].[O-][N+]([O-])=O | Mg | AM50 | 20 | 7 | 0.005 | 65
[K+].[O-]N=O | Mg | CP-Mg-220ppm | 20 | 7 | 0.05 | 77
[K+].[O-]N=O | Mg | WE43 | 20 | 7 | 0.05 | 70
[K+].[O-]N=O | Mg | ZE41 | 20 | 7 | 0.05 | 53
[K+].[O-]N=O | Mg | E21 | 20 | 7 | 0.05 | 89
[K+].[O-]N=O | Mg | AZ31 | 20 | 7 | 0.05 | 95
[K+].[O-]N=O | Mg | AZ91 | 20 | 7 | 0.05 | 82
[K+].[O-]N=O | Mg | AM50 | 20 | 7 | 0.05 | 79
[K]C#N | Mg | CP-Mg-220ppm | 20 | 7.5 | 0.05 | 94
[K+].[K+].[K+].N#C[Fe-3](C#N)(C#N)(C#N)(C#N)C#N | Mg | CP-Mg-220ppm | 20 | 7 | 0.05 | 60
[K+].[K+].[K+].N#C[Fe-3](C#N)(C#N)(C#N)(C#N)C#N | Mg | HP-Mg-51ppm | 20 | 7 | 0.05 | -474
[K+].[K+].[K+].N#C[Fe-3](C#N)(C#N)(C#N)(C#N)C#N | Mg | HP-Mg-50ppm | 20 | 7 | 0.05 | 70
[K+].[K+].[K+].N#C[Fe-3](C#N)(C#N)(C#N)(C#N)C#N | Mg | WE43 | 20 | 7 | 0.05 | -48
[K+].[K+].[K+].N#C[Fe-3](C#N)(C#N)(C#N)(C#N)C#N | Mg | ZE41 | 20 | 7 | 0.05 | -4
[K+].[K+].[K+].N#C[Fe-3](C#N)(C#N)(C#N)(C#N)C#N | Mg | E21 | 20 | 7 | 0.05 | -419
[K+].[K+].[K+].N#C[Fe-3](C#N)(C#N)(C#N)(C#N)C#N | Mg | AZ31 | 20 | 7 | 0.05 | 60
[K+].[K+].[K+].N#C[Fe-3](C#N)(C#N)(C#N)(C#N)C#N | Mg | AZ91 | 20 | 7 | 0.05 | 8
[K+].[K+].[K+].N#C[Fe-3](C#N)(C#N)(C#N)(C#N)C#N | Mg | AM50 | 20 | 7 | 0.05 | 13
[Na]SC#N | Mg | CP-Mg-220ppm | 20 | 7 | 0.05 | 59
[Na]SC#N | Mg | WE43 | 20 | 7 | 0.05 | 14
[Na]SC#N | Mg | ZE41 | 20 | 7 | 0.05 | 7
[Na]SC#N | Mg | E21 | 20 | 7 | 0.05 | -317
[Na]SC#N | Mg | AZ31 | 20 | 7 | 0.05 | 6
[Na]SC#N | Mg | AZ91 | 20 | 7 | 0.05 | -21
[Na]SC#N | Mg | AM50 | 20 | 7 | 0.05 | -112
[F-].[Na+] | Mg | CP-Mg-220ppm | 20 | 7 | 0.05 | 67
[F-].[Na+] | Mg | HP-Mg-51ppm | 20 | 7 | 0.05 | 16
[F-].[Na+] | Mg | HP-Mg-50ppm | 20 | 7 | 0.05 | 93
[F-].[Na+] | Mg | WE43 | 20 | 7 | 0.05 | 55
[F-].[Na+] | Mg | ZE41 | 20 | 7 | 0.05 | 75
[F-].[Na+] | Mg | E21 | 20 | 7 | 0.05 | 11
[F-].[Na+] | Mg | AZ31 | 20 | 7 | 0.05 | 71
[F-].[Na+] | Mg | AZ91 | 20 | 7 | 0.05 | 42
[F-].[Na+] | Mg | AM50 | 20 | 7 | 0.05 | 45
[Na+].[Na+].[Na+].[O-]P([O-])([O-])=O | Mg | CP-Mg-220ppm | 20 | 7 | 0.05 | 71
[Na+].[Na+].[Na+].[O-]P([O-])([O-])=O | Mg | WE43 | 20 | 7 | 0.05 | -31
[Na+].[Na+].[Na+].[O-]P([O-])([O-])=O | Mg | ZE41 | 20 | 7 | 0.05 | -45
[Na+].[Na+].[Na+].[O-]P([O-])([O-])=O | Mg | E21 | 20 | 7 | 0.05 | -878
[Na+].[Na+].[Na+].[O-]P([O-])([O-])=O | Mg | AZ31 | 20 | 7 | 0.05 | -176
[Na+].[Na+].[Na+].[O-]P([O-])([O-])=O | Mg | AZ91 | 20 | 7 | 0.05 | -251
[Na+].[Na+].[Na+].[O-]P([O-])([O-])=O | Mg | AM50 | 20 | 7 | 0.05 | -359
[Na+].[Na+].[Na+].[O-]P([O-])([O-])=O | Mg | CP-Mg-220ppm | 20 | 7 | 0.01 | 93
[Na+].[Na+].[Na+].[O-]P([O-])([O-])=O | Mg | HP-Mg-51ppm | 20 | 7 | 0.01 | -71
[Na+].[Na+].[Na+].[O-]P([O-])([O-])=O | Mg | HP-Mg-50ppm | 20 | 7 | 0.01 | 90
[Na+].[Na+].[Na+].[O-]P([O-])([O-])=O | Mg | WE43 | 20 | 7 | 0.01 | 27
[Na+].[Na+].[Na+].[O-]P([O-])([O-])=O | Mg | ZE41 | 20 | 7 | 0.01 | 43
[Na+].[Na+].[Na+].[O-]P([O-])([O-])=O | Mg | E21 | 20 | 7 | 0.01 | -181
[Na+].[Na+].[Na+].[O-]P([O-])([O-])=O | Mg | AZ31 | 20 | 7 | 0.01 | 19
[Na+].[Na+].[Na+].[O-]P([O-])([O-])=O | Mg | AZ91 | 20 | 7 | 0.01 | -10
[Na+].[Na+].[Na+].[O-]P([O-])([O-])=O | Mg | AM50 | 20 | 7 | 0.01 | -59
[Na+].[Na+].[Na+].[O-]P([O-])([O-])=O | Mg | CP-Mg-220ppm | 20 | 7 | 0.0002 | 86
[Na+].[Na+].[Na+].[O-]P([O-])([O-])=O | Mg | WE43 | 20 | 7 | 0.0002 | 33
[Na+].[Na+].[Na+].[O-]P([O-])([O-])=O | Mg | ZE41 | 20 | 7 | 0.0002 | 51
[Na+].[Na+].[Na+].[O-]P([O-])([O-])=O | Mg | E21 | 20 | 7 | 0.0002 | 20
[Na+].[Na+].[Na+].[O-]P([O-])([O-])=O | Mg | AZ31 | 20 | 7 | 0.0002 | 77
[Na+].[Na+].[Na+].[O-]P([O-])([O-])=O | Mg | AZ91 | 20 | 7 | 0.0002 | 65
[Na+].[Na+].[Na+].[O-]P([O-])([O-])=O | Mg | AM50 | 20 | 7 | 0.0002 | 60
[K+].[K+].[K+].[K+].[O-]P([O-])(=O)OP([O-])([O-])=O | Mg | HP-Mg-50ppm | 20 | 7 | 0.05 | 41
[K+].[K+].[K+].[K+].[O-]P([O-])(=O)OP([O-])([O-])=O | Mg | WE43 | 20 | 7 | 0.05 | -142
[K+].[K+].[K+].[K+].[O-]P([O-])(=O)OP([O-])([O-])=O | Mg | ZE41 | 20 | 7 | 0.05 | -40
[K+].[K+].[K+].[K+].[O-]P([O-])(=O)OP([O-])([O-])=O | Mg | AZ31 | 20 | 7 | 0.05 | -334
[K+].[K+].[K+].[K+].[O-]P([O-])(=O)OP([O-])([O-])=O | Mg | AM50 | 20 | 7 | 0.05 | -714
[K+].[K+].[K+].[K+].[O-]P([O-])(=O)OP([O-])([O-])=O | Mg | CP-Mg-220ppm | 20 | 7 | 0.02 | 49
[K+].[K+].[K+].[K+].[O-]P([O-])(=O)OP([O-])([O-])=O | Mg | HP-Mg-51ppm | 20 | 7 | 0.02 | -292
[K+].[K+].[K+].[K+].[O-]P([O-])(=O)OP([O-])([O-])=O | Mg | HP-Mg-50ppm | 20 | 7 | 0.02 | 69
[K+].[K+].[K+].[K+].[O-]P([O-])(=O)OP([O-])([O-])=O | Mg | WE43 | 20 | 7 | 0.02 | -49
[K+].[K+].[K+].[K+].[O-]P([O-])(=O)OP([O-])([O-])=O | Mg | ZE41 | 20 | 7 | 0.02 | -69
[K+].[K+].[K+].[K+].[O-]P([O-])(=O)OP([O-])([O-])=O | Mg | E21 | 20 | 7 | 0.02 | -770
[K+].[K+].[K+].[K+].[O-]P([O-])(=O)OP([O-])([O-])=O | Mg | AZ31 | 20 | 7 | 0.02 | -182
[K+].[K+].[K+].[K+].[O-]P([O-])(=O)OP([O-])([O-])=O | Mg | AZ91 | 20 | 7 | 0.02 | -243
[K+].[K+].[K+].[K+].[O-]P([O-])(=O)OP([O-])([O-])=O | Mg | AM50 | 20 | 7 | 0.02 | -443
[Na+].[Na+].[O-]S([O-])(=O)=O | Mg | CP-Mg-220ppm | 20 | 7 | 0.05 | 68
[Na+].[Na+].[O-]S([O-])(=O)=O | Mg | WE43 | 20 | 7 | 0.05 | 46
[Na+].[Na+].[O-]S([O-])(=O)=O | Mg | ZE41 | 20 | 7 | 0.05 | 68
[Na+].[Na+].[O-]S([O-])(=O)=O | Mg | E21 | 20 | 7 | 0.05 | -77
[Na+].[Na+].[O-]S([O-])(=O)=O | Mg | AZ31 | 20 | 7 | 0.05 | 56
[Na+].[Na+].[O-]S([O-])(=O)=O | Mg | AZ91 | 20 | 7 | 0.05 | 60
[Na+].[Na+].[O-]S([O-])(=O)=O | Mg | AM50 | 20 | 7 | 0.05 | 30
[Na+].OC([O-])=O | Mg | HP-Mg-50ppm | 20 | 7 | 0.002 | 54
[Na+].OC([O-])=O | Mg | WE43 | 20 | 7 | 0.002 | 0
[Na+].OC([O-])=O | Mg | ZE41 | 20 | 7 | 0.002 | 34
[Na+].OC([O-])=O | Mg | E21 | 20 | 7 | 0.002 | -146
[Na+].OC([O-])=O | Mg | AZ31 | 20 | 7 | 0.002 | 44
[Na+].OC([O-])=O | Mg | AZ91 | 20 | 7 | 0.002 | 38
[Na+].OC([O-])=O | Mg | AM50 | 20 | 7 | 0.002 | 22
[Na+].[Na+].[O-][Mo]([O-])(=O)=O | Mg | HP-Mg-50ppm | 20 | 7 | 0.05 | 14
[Na+].[Na+].[O-][Mo]([O-])(=O)=O | Mg | WE43 | 20 | 7 | 0.05 | -181
[Na+].[Na+].[O-][Mo]([O-])(=O)=O | Mg | ZE41 | 20 | 7 | 0.05 | 4
[Na+].[Na+].[O-][Mo]([O-])(=O)=O | Mg | E21 | 20 | 7 | 0.05 | -1704
[Na+].[Na+].[O-][Mo]([O-])(=O)=O | Mg | AZ31 | 20 | 7 | 0.05 | -65
[Na+].[Na+].[O-][Mo]([O-])(=O)=O | Mg | AZ91 | 20 | 7 | 0.05 | -103
[Na+].[Na+].[O-][Mo]([O-])(=O)=O | Mg | AM50 | 20 | 7 | 0.05 | -197
[Na+].[O-][V](=O)=O | Mg | HP-Mg-50ppm | 20 | 7 | 0.05 | 90
[Na+].[O-][V](=O)=O | Mg | WE43 | 20 | 7 | 0.05 | -6
[Na+].[O-][V](=O)=O | Mg | ZE41 | 20 | 7 | 0.05 | 4
[Na+].[O-][V](=O)=O | Mg | E21 | 20 | 7 | 0.05 | -360
[Na+].[O-][V](=O)=O | Mg | AZ31 | 20 | 7 | 0.05 | -58
[Na+].[O-][V](=O)=O | Mg | AZ91 | 20 | 7 | 0.05 | -9
[Na+].[O-][V](=O)=O | Mg | AM50 | 20 | 7 | 0.05 | -167
Cl[Ce](Cl)Cl | Mg | CP-Mg-220ppm | 20 | 7 | 0.05 | -8
Cl[Ce](Cl)Cl | Mg | HP-Mg-51ppm | 20 | 7 | 0.05 | -993
Cl[Ce](Cl)Cl | Mg | HP-Mg-50ppm | 20 | 7 | 0.05 | -13
Cl[Ce](Cl)Cl | Mg | WE43 | 20 | 7 | 0.05 | -321
Cl[Ce](Cl)Cl | Mg | ZE41 | 20 | 7 | 0.05 | -223
Cl[Ce](Cl)Cl | Mg | AZ31 | 20 | 7 | 0.05 | -755
Cl[Ce](Cl)Cl | Mg | AZ91 | 20 | 7 | 0.05 | -703
Cl[Ce](Cl)Cl | Mg | AM50 | 20 | 7 | 0.05 | -1174
Cl[Ce](Cl)Cl | Mg | HP-Mg-51ppm | 20 | 7 | 0.01 | -707
Cl[Ce](Cl)Cl | Mg | HP-Mg-50ppm | 20 | 7 | 0.01 | 6
Cl[Ce](Cl)Cl | Mg | WE43 | 20 | 7 | 0.01 | -174
Cl[Ce](Cl)Cl | Mg | ZE41 | 20 | 7 | 0.01 | -225
Cl[Ce](Cl)Cl | Mg | AZ31 | 20 | 7 | 0.01 | -487
Cl[Ce](Cl)Cl | Mg | AZ91 | 20 | 7 | 0.01 | -370
Cl[Ce](Cl)Cl | Mg | AM50 | 20 | 7 | 0.01 | -676
Cl[Ce](Cl)Cl | Mg | CP-Mg-220ppm | 20 | 7 | 0.005 | -16
Cl[Ce](Cl)Cl | Mg | HP-Mg-51ppm | 20 | 7 | 0.005 | -546
Cl[Ce](Cl)Cl | Mg | HP-Mg-50ppm | 20 | 7 | 0.005 | -1
Cl[Ce](Cl)Cl | Mg | WE43 | 20 | 7 | 0.005 | -73
Cl[Ce](Cl)Cl | Mg | ZE41 | 20 | 7 | 0.005 | -781
Cl[Ce](Cl)Cl | Mg | E21 | 20 | 7 | 0.005 | -1514
Cl[Ce](Cl)Cl | Mg | AZ31 | 20 | 7 | 0.005 | -432
Cl[Ce](Cl)Cl | Mg | AZ91 | 20 | 7 | 0.005 | -275
Cl[Ce](Cl)Cl | Mg | AM50 | 20 | 7 | 0.005 | -1524
[Ce+3].[H]O[H].[H]O[H].[H]O[H].[H]O[H].[H]O[H].[H]O[H].[O-][N+]([O-])=O.[O-][N+]([O-])=O.[O-][N+]([O-])=O | Mg | CP-Mg-220ppm | 20 | 7 | 0.05 | 92
[Ce+3].[H]O[H].[H]O[H].[H]O[H].[H]O[H].[H]O[H].[H]O[H].[O-][N+]([O-])=O.[O-][N+]([O-])=O.[O-][N+]([O-])=O | Mg | HP-Mg-51ppm | 20 | 7 | 0.05 | -26
[Ce+3].[H]O[H].[H]O[H].[H]O[H].[H]O[H].[H]O[H].[H]O[H].[O-][N+]([O-])=O.[O-][N+]([O-])=O.[O-][N+]([O-])=O | Mg | HP-Mg-50ppm | 20 | 7 | 0.05 | 90
[Ce+3].[H]O[H].[H]O[H].[H]O[H].[H]O[H].[H]O[H].[H]O[H].[O-][N+]([O-])=O.[O-][N+]([O-])=O.[O-][N+]([O-])=O | Mg | WE43 | 20 | 7 | 0.05 | 70
[Ce+3].[H]O[H].[H]O[H].[H]O[H].[H]O[H].[H]O[H].[H]O[H].[O-][N+]([O-])=O.[O-][N+]([O-])=O.[O-][N+]([O-])=O | Mg | ZE41 | 20 | 7 | 0.05 | 62
[Ce+3].[H]O[H].[H]O[H].[H]O[H].[H]O[H].[H]O[H].[H]O[H].[O-][N+]([O-])=O.[O-][N+]([O-])=O.[O-][N+]([O-])=O | Mg | E21 | 20 | 7 | 0.05 | 62
[Ce+3].[H]O[H].[H]O[H].[H]O[H].[H]O[H].[H]O[H].[H]O[H].[O-][N+]([O-])=O.[O-][N+]([O-])=O.[O-][N+]([O-])=O | Mg | AZ31 | 20 | 7 | 0.05 | 83
[Ce+3].[H]O[H].[H]O[H].[H]O[H].[H]O[H].[H]O[H].[H]O[H].[O-][N+]([O-])=O.[O-][N+]([O-])=O.[O-][N+]([O-])=O | Mg | AZ91 | 20 | 7 | 0.05 | 73
[Ce+3].[H]O[H].[H]O[H].[H]O[H].[H]O[H].[H]O[H].[H]O[H].[O-][N+]([O-])=O.[O-][N+]([O-])=O.[O-][N+]([O-])=O | Mg | AM50 | 20 | 7 | 0.05 | 2
[Ce+3].[H]O[H].[H]O[H].[H]O[H].[H]O[H].[H]O[H].[H]O[H].[O-][N+]([O-])=O.[O-][N+]([O-])=O.[O-][N+]([O-])=O | Mg | CP-Mg-220ppm | 20 | 7 | 0.005 | 58
[Ce+3].[H]O[H].[H]O[H].[H]O[H].[H]O[H].[H]O[H].[H]O[H].[O-][N+]([O-])=O.[O-][N+]([O-])=O.[O-][N+]([O-])=O | Mg | HP-Mg-51ppm | 20 | 7 | 0.005 | -19
[Ce+3].[H]O[H].[H]O[H].[H]O[H].[H]O[H].[H]O[H].[H]O[H].[O-][N+]([O-])=O.[O-][N+]([O-])=O.[O-][N+]([O-])=O | Mg | HP-Mg-50ppm | 20 | 7 | 0.005 | 85
[Ce+3].[H]O[H].[H]O[H].[H]O[H].[H]O[H].[H]O[H].[H]O[H].[O-][N+]([O-])=O.[O-][N+]([O-])=O.[O-][N+]([O-])=O | Mg | WE43 | 20 | 7 | 0.005 | 33
[Ce+3].[H]O[H].[H]O[H].[H]O[H].[H]O[H].[H]O[H].[H]O[H].[O-][N+]([O-])=O.[O-][N+]([O-])=O.[O-][N+]([O-])=O | Mg | ZE41 | 20 | 7 | 0.005 | -4
[Ce+3].[H]O[H].[H]O[H].[H]O[H].[H]O[H].[H]O[H].[H]O[H].[O-][N+]([O-])=O.[O-][N+]([O-])=O.[O-][N+]([O-])=O | Mg | E21 | 20 | 7 | 0.005 | -709
[Ce+3].[H]O[H].[H]O[H].[H]O[H].[H]O[H].[H]O[H].[H]O[H].[O-][N+]([O-])=O.[O-][N+]([O-])=O.[O-][N+]([O-])=O | Mg | AZ31 | 20 | 7 | 0.005 | 23
[Ce+3].[H]O[H].[H]O[H].[H]O[H].[H]O[H].[H]O[H].[H]O[H].[O-][N+]([O-])=O.[O-][N+]([O-])=O.[O-][N+]([O-])=O | Mg | AZ91 | 20 | 7 | 0.005 | -58
[Ce+3].[H]O[H].[H]O[H].[H]O[H].[H]O[H].[H]O[H].[H]O[H].[O-][N+]([O-])=O.[O-][N+]([O-])=O.[O-][N+]([O-])=O | Mg | AM50 | 20 | 7 | 0.005 | 44
[La+3].[H]O[H].[H]O[H].[H]O[H].[H]O[H].[H]O[H].[H]O[H].[O-][N+]([O-])=O.[O-][N+]([O-])=O.[O-][N+]([O-])=O | Mg | CP-Mg-220ppm | 20 | 7 | 0.05 | 88
[La+3].[H]O[H].[H]O[H].[H]O[H].[H]O[H].[H]O[H].[H]O[H].[O-][N+]([O-])=O.[O-][N+]([O-])=O.[O-][N+]([O-])=O | Mg | WE43 | 20 | 7 | 0.05 | 49
[La+3].[H]O[H].[H]O[H].[H]O[H].[H]O[H].[H]O[H].[H]O[H].[O-][N+]([O-])=O.[O-][N+]([O-])=O.[O-][N+]([O-])=O | Mg | ZE41 | 20 | 7 | 0.05 | 45
[La+3].[H]O[H].[H]O[H].[H]O[H].[H]O[H].[H]O[H].[H]O[H].[O-][N+]([O-])=O.[O-][N+]([O-])=O.[O-][N+]([O-])=O | Mg | AZ31 | 20 | 7 | 0.05 | 38
[La+3].[H]O[H].[H]O[H].[H]O[H].[H]O[H].[H]O[H].[H]O[H].[O-][N+]([O-])=O.[O-][N+]([O-])=O.[O-][N+]([O-])=O | Mg | AZ91 | 20 | 7 | 0.05 | 60
[La+3].[H]O[H].[H]O[H].[H]O[H].[H]O[H].[H]O[H].[H]O[H].[O-][N+]([O-])=O.[O-][N+]([O-])=O.[O-][N+]([O-])=O | Mg | AM50 | 20 | 7 | 0.05 | -39
[La+3].[H]O[H].[H]O[H].[H]O[H].[H]O[H].[H]O[H].[H]O[H].[O-][N+]([O-])=O.[O-][N+]([O-])=O.[O-][N+]([O-])=O | Mg | CP-Mg-220ppm | 20 | 7 | 0.005 | -1
[La+3].[H]O[H].[H]O[H].[H]O[H].[H]O[H].[H]O[H].[H]O[H].[O-][N+]([O-])=O.[O-][N+]([O-])=O.[O-][N+]([O-])=O | Mg | HP-Mg-51ppm | 20 | 7 | 0.005 | -17
[La+3].[H]O[H].[H]O[H].[H]O[H].[H]O[H].[H]O[H].[H]O[H].[O-][N+]([O-])=O.[O-][N+]([O-])=O.[O-][N+]([O-])=O | Mg | HP-Mg-50ppm | 20 | 7 | 0.005 | 91
[La+3].[H]O[H].[H]O[H].[H]O[H].[H]O[H].[H]O[H].[H]O[H].[O-][N+]([O-])=O.[O-][N+]([O-])=O.[O-][N+]([O-])=O | Mg | WE43 | 20 | 7 | 0.005 | 13
[La+3].[H]O[H].[H]O[H].[H]O[H].[H]O[H].[H]O[H].[H]O[H].[O-][N+]([O-])=O.[O-][N+]([O-])=O.[O-][N+]([O-])=O | Mg | ZE41 | 20 | 7 | 0.005 | -32
[La+3].[H]O[H].[H]O[H].[H]O[H].[H]O[H].[H]O[H].[H]O[H].[O-][N+]([O-])=O.[O-][N+]([O-])=O.[O-][N+]([O-])=O | Mg | E21 | 20 | 7 | 0.005 | -625
[La+3].[H]O[H].[H]O[H].[H]O[H].[H]O[H].[H]O[H].[H]O[H].[O-][N+]([O-])=O.[O-][N+]([O-])=O.[O-][N+]([O-])=O | Mg | AZ31 | 20 | 7 | 0.005 | 12
[La+3].[H]O[H].[H]O[H].[H]O[H].[H]O[H].[H]O[H].[H]O[H].[O-][N+]([O-])=O.[O-][N+]([O-])=O.[O-][N+]([O-])=O | Mg | AZ91 | 20 | 7 | 0.005 | -22
[La+3].[H]O[H].[H]O[H].[H]O[H].[H]O[H].[H]O[H].[H]O[H].[O-][N+]([O-])=O.[O-][N+]([O-])=O.[O-][N+]([O-])=O | Mg | AM50 | 20 | 7 | 0.005 | 18
Cl[La](Cl)Cl | Mg | CP-Mg-220ppm | 20 | 7 | 0.05 | -43
Cl[La](Cl)Cl | Mg | WE43 | 20 | 7 | 0.05 | -305
Cl[La](Cl)Cl | Mg | ZE41 | 20 | 7 | 0.05 | -252
Cl[La](Cl)Cl | Mg | AZ31 | 20 | 7 | 0.05 | -645
Cl[La](Cl)Cl | Mg | AZ91 | 20 | 7 | 0.05 | -663
Cl[La](Cl)Cl | Mg | AM50 | 20 | 7 | 0.05 | -1167
Cl[La](Cl)Cl | Mg | CP-Mg-220ppm | 20 | 7 | 0.005 | -12
Cl[La](Cl)Cl | Mg | HP-Mg-51ppm | 20 | 7 | 0.005 | -444
Cl[La](Cl)Cl | Mg | HP-Mg-50ppm | 20 | 7 | 0.005 | -1
Cl[La](Cl)Cl | Mg | WE43 | 20 | 7 | 0.005 | -92
Cl[La](Cl)Cl | Mg | ZE41 | 20 | 7 | 0.005 | -196
Cl[La](Cl)Cl | Mg | E21 | 20 | 7 | 0.005 | -1298
Cl[La](Cl)Cl | Mg | AZ31 | 20 | 7 | 0.005 | -348
Cl[La](Cl)Cl | Mg | AZ91 | 20 | 7 | 0.005 | -241
Cl[La](Cl)Cl | Mg | AM50 | 20 | 7 | 0.005 | -551
[Na+].CCCCCCCCCCCC(=O)N(C)CC([O-])=O | Mg | CP-Mg-220ppm | 20 | 7 | 0.04 | 17
[Na+].CCCCCCCCCCCC(=O)N(C)CC([O-])=O | Mg | HP-Mg-51ppm | 20 | 7 | 0.04 | 47
[Na+].CCCCCCCCCCCC(=O)N(C)CC([O-])=O | Mg | HP-Mg-50ppm | 20 | 7 | 0.04 | 88
[Na+].CCCCCCCCCCCC(=O)N(C)CC([O-])=O | Mg | WE43 | 20 | 7 | 0.04 | 47
[Na+].CCCCCCCCCCCC(=O)N(C)CC([O-])=O | Mg | ZE41 | 20 | 7 | 0.04 | 70
[Na+].CCCCCCCCCCCC(=O)N(C)CC([O-])=O | Mg | E21 | 20 | 7 | 0.04 | 64
[Na+].CCCCCCCCCCCC(=O)N(C)CC([O-])=O | Mg | AZ31 | 20 | 7 | 0.04 | 60
[Na+].CCCCCCCCCCCC(=O)N(C)CC([O-])=O | Mg | AZ91 | 20 | 7 | 0.04 | 4
[Na+].CCCCCCCCCCCC(=O)N(C)CC([O-])=O | Mg | AM50 | 20 | 7 | 0.04 | 38
C1(=NN=C(S1)N)C(F)(F)F | Mg | CP-Mg-220ppm | 20 | 7 | 0.01 | 8
Sc1nnc(S)s1 | Mg | CP-Mg-220ppm | 20 | 7 | 0.05 | 55
Sc1nnc(S)s1 | Mg | HP-Mg-50ppm | 20 | 7 | 0.05 | 67
Sc1nnc(S)s1 | Mg | WE43 | 20 | 7 | 0.05 | -79
Sc1nnc(S)s1 | Mg | ZE41 | 20 | 7 | 0.05 | -17
Sc1nnc(S)s1 | Mg | AZ31 | 20 | 7 | 0.05 | -74
Sc1nnc(S)s1 | Mg | AM50 | 20 | 7 | 0.05 | -218
c1ccc(nc1)-c2ccccn2 | Mg | CP-Mg-220ppm | 20 | 7 | 0.05 | 31
c1ccc(nc1)-c2ccccn2 | Mg | WE43 | 20 | 7 | 0.05 | 42
c1ccc(nc1)-c2ccccn2 | Mg | ZE41 | 20 | 7 | 0.05 | 6
c1ccc(nc1)-c2ccccn2 | Mg | E21 | 20 | 7 | 0.05 | 31
c1ccc(nc1)-c2ccccn2 | Mg | AZ31 | 20 | 7 | 0.05 | 43
c1ccc(nc1)-c2ccccn2 | Mg | AZ91 | 20 | 7 | 0.05 | 47
c1ccc(nc1)-c2ccccn2 | Mg | AM50 | 20 | 7 | 0.05 | 35
c1cnc2c(c1)ccc3cccnc23 | Mg | CP-Mg-220ppm | 20 | 7 | 0.005 | 5
c1cnc2c(c1)ccc3cccnc23 | Mg | WE43 | 20 | 7 | 0.005 | 52
c1cnc2c(c1)ccc3cccnc23 | Mg | ZE41 | 20 | 7 | 0.005 | -63
c1cnc2c(c1)ccc3cccnc23 | Mg | E21 | 20 | 7 | 0.005 | 18
c1cnc2c(c1)ccc3cccnc23 | Mg | AZ31 | 20 | 7 | 0.005 | 21
c1cnc2c(c1)ccc3cccnc23 | Mg | AZ91 | 20 | 7 | 0.005 | 59
c1cnc2c(c1)ccc3cccnc23 | Mg | AM50 | 20 | 7 | 0.005 | 31
C1=CC=C(C=C1)C2=C3C=CC4=C(C=CN=C4C3=NC=C2)C5=CC=CC=C5 | Mg | CP-Mg-220ppm | 20 | 7 | 0.0005 | -18
C1=CC=C(C=C1)C2=C3C=CC4=C(C=CN=C4C3=NC=C2)C5=CC=CC=C5 | Mg | WE43 | 20 | 7 | 0.0005 | -3
C1=CC=C(C=C1)C2=C3C=CC4=C(C=CN=C4C3=NC=C2)C5=CC=CC=C5 | Mg | ZE41 | 20 | 7 | 0.0005 | -41
C1=CC=C(C=C1)C2=C3C=CC4=C(C=CN=C4C3=NC=C2)C5=CC=CC=C5 | Mg | E21 | 20 | 7 | 0.0005 | -3
C1=CC=C(C=C1)C2=C3C=CC4=C(C=CN=C4C3=NC=C2)C5=CC=CC=C5 | Mg | AZ31 | 20 | 7 | 0.0005 | -83
C1=CC=C(C=C1)C2=C3C=CC4=C(C=CN=C4C3=NC=C2)C5=CC=CC=C5 | Mg | AZ91 | 20 | 7 | 0.0005 | 11
C1=CC=C(C=C1)C2=C3C=CC4=C(C=CN=C4C3=NC=C2)C5=CC=CC=C5 | Mg | AM50 | 20 | 7 | 0.0005 | -43
O.[O-][N+](=O)C1C(=O)NC(=O)NC1=O | Mg | CP-Mg-220ppm | 20 | 7 | 0.05 | 82
O.[O-][N+](=O)C1C(=O)NC(=O)NC1=O | Mg | HP-Mg-51ppm | 20 | 7 | 0.05 | 8
O.[O-][N+](=O)C1C(=O)NC(=O)NC1=O | Mg | HP-Mg-50ppm | 20 | 7 | 0.05 | 79
O.[O-][N+](=O)C1C(=O)NC(=O)NC1=O | Mg | WE43 | 20 | 7 | 0.05 | 71
O.[O-][N+](=O)C1C(=O)NC(=O)NC1=O | Mg | ZE41 | 20 | 7 | 0.05 | 51
O.[O-][N+](=O)C1C(=O)NC(=O)NC1=O | Mg | E21 | 20 | 7 | 0.05 | -175
O.[O-][N+](=O)C1C(=O)NC(=O)NC1=O | Mg | AZ31 | 20 | 7 | 0.05 | 77
O.[O-][N+](=O)C1C(=O)NC(=O)NC1=O | Mg | AZ91 | 20 | 7 | 0.05 | 71
O.[O-][N+](=O)C1C(=O)NC(=O)NC1=O | Mg | AM50 | 20 | 7 | 0.05 | 74
Cc1cccc(C(O)=O)c1O | Mg | CP-Mg-220ppm | 20 | 7 | 0.05 | 97
Cc1cccc(C(O)=O)c1O | Mg | HP-Mg-51ppm | 20 | 7 | 0.05 | 28
Cc1cccc(C(O)=O)c1O | Mg | HP-Mg-50ppm | 20 | 7 | 0.05 | 94
Cc1cccc(C(O)=O)c1O | Mg | WE43 | 20 | 7 | 0.05 | 52
Cc1cccc(C(O)=O)c1O | Mg | ZE41 | 20 | 7 | 0.05 | 75
Cc1cccc(C(O)=O)c1O | Mg | E21 | 20 | 7 | 0.05 | -25
Cc1cccc(C(O)=O)c1O | Mg | AZ31 | 20 | 7 | 0.05 | 78
Cc1cccc(C(O)=O)c1O | Mg | AZ91 | 20 | 7 | 0.05 | 52
Cc1cccc(C(O)=O)c1O | Mg | AM50 | 20 | 7 | 0.05 | 66
Cc1ccc(C(O)=O)c(O)c1 | Mg | HP-Mg-51ppm | 20 | 7 | 0.05 | -17
Cc1ccc(C(O)=O)c(O)c1 | Mg | HP-Mg-50ppm | 20 | 7 | 0.05 | 89
Cc1ccc(C(O)=O)c(O)c1 | Mg | WE43 | 20 | 7 | 0.05 | 36
Cc1ccc(C(O)=O)c(O)c1 | Mg | ZE41 | 20 | 7 | 0.05 | 39
Cc1ccc(C(O)=O)c(O)c1 | Mg | E21 | 20 | 7 | 0.05 | -205
Cc1ccc(C(O)=O)c(O)c1 | Mg | AZ31 | 20 | 7 | 0.05 | 36
Cc1ccc(C(O)=O)c(O)c1 | Mg | AZ91 | 20 | 7 | 0.05 | 9
Cc1ccc(C(O)=O)c(O)c1 | Mg | AM50 | 20 | 7 | 0.05 | 41
Nc1ccc(C(O)=O)c(O)c1 | Mg | CP-Mg-220ppm | 20 | 7 | 0.05 | 85
Nc1ccc(C(O)=O)c(O)c1 | Mg | HP-Mg-51ppm | 20 | 7 | 0.05 | 16
Nc1ccc(C(O)=O)c(O)c1 | Mg | HP-Mg-50ppm | 20 | 7 | 0.05 | 87
Nc1ccc(C(O)=O)c(O)c1 | Mg | WE43 | 20 | 7 | 0.05 | 50
Nc1ccc(C(O)=O)c(O)c1 | Mg | ZE41 | 20 | 7 | 0.05 | 57
Nc1ccc(C(O)=O)c(O)c1 | Mg | AZ31 | 20 | 7 | 0.05 | 56
Nc1ccc(C(O)=O)c(O)c1 | Mg | AZ91 | 20 | 7 | 0.05 | 52
OC(=O)c1cc(ccc1O)S(O)(=O)=O | Mg | CP-Mg-220ppm | 20 | 7 | 0.05 | 60
OC(=O)c1cc(ccc1O)S(O)(=O)=O | Mg | HP-Mg-51ppm | 20 | 7 | 0.05 | -460
OC(=O)c1cc(ccc1O)S(O)(=O)=O | Mg | HP-Mg-50ppm | 20 | 7 | 0.05 | 46
OC(=O)c1cc(ccc1O)S(O)(=O)=O | Mg | WE43 | 20 | 7 | 0.05 | -131
OC(=O)c1cc(ccc1O)S(O)(=O)=O | Mg | ZE41 | 20 | 7 | 0.05 | -50
OC(=O)c1cc(ccc1O)S(O)(=O)=O | Mg | AZ31 | 20 | 7 | 0.05 | -73
OC(=O)c1cc(ccc1O)S(O)(=O)=O | Mg | AZ91 | 20 | 7 | 0.05 | -125
OC(=O)c1cc(ccc1O)S(O)(=O)=O | Mg | AM50 | 20 | 7 | 0.05 | -737
OC(=O)C1=CC=CC=C1S | Mg | CP-Mg-220ppm | 20 | 7 | 0.005 | 86
OC(=O)C1=CC=CC=C1S | Mg | HP-Mg-50ppm | 20 | 7 | 0.005 | 89
OC(=O)C1=CC=CC=C1S | Mg | WE43 | 20 | 7 | 0.005 | -33
OC(=O)C1=CC=CC=C1S | Mg | ZE41 | 20 | 7 | 0.005 | -64
OC(=O)C1=CC=CC=C1S | Mg | E21 | 20 | 7 | 0.005 | -78
OC(=O)C1=CC=CC=C1S | Mg | AZ31 | 20 | 7 | 0.005 | 42
OC(=O)C1=CC=CC=C1S | Mg | AZ91 | 20 | 7 | 0.005 | 49
OC(=O)C1=CC=CC=C1S | Mg | AM50 | 20 | 7 | 0.005 | 29
OC(=O)C1=CC=CC=C1S | Mg | CP-Mg-220ppm | 20 | 7 | 0.002 | -3
OC(=O)C1=CC=CC=C1S | Mg | HP-Mg-51ppm | 20 | 7 | 0.002 | -124
OC(=O)C1=CC=CC=C1S | Mg | HP-Mg-50ppm | 20 | 7 | 0.002 | 83
OC(=O)C1=CC=CC=C1S | Mg | WE43 | 20 | 7 | 0.002 | 12
OC(=O)C1=CC=CC=C1S | Mg | ZE41 | 20 | 7 | 0.002 | -27
OC(=O)C1=CC=CC=C1S | Mg | E21 | 20 | 7 | 0.002 | 25
OC(=O)C1=CC=CC=C1S | Mg | AZ31 | 20 | 7 | 0.002 | 66
OC(=O)C1=CC=CC=C1S | Mg | AZ91 | 20 | 7 | 0.002 | 67
OC(=O)C1=CC=CC=C1S | Mg | AM50 | 20 | 7 | 0.002 | 54
OC(=O)c1cccc(c1O)[N+]([O-])=O | Mg | CP-Mg-220ppm | 20 | 7 | 0.005 | 28
OC(=O)c1cccc(c1O)[N+]([O-])=O | Mg | WE43 | 20 | 7 | 0.005 | 65
OC(=O)c1cccc(c1O)[N+]([O-])=O | Mg | ZE41 | 20 | 7 | 0.005 | 51
OC(=O)c1cccc(c1O)[N+]([O-])=O | Mg | E21 | 20 | 7 | 0.005 | 17
OC(=O)c1cccc(c1O)[N+]([O-])=O | Mg | AZ31 | 20 | 7 | 0.005 | 68
OC(=O)c1cccc(c1O)[N+]([O-])=O | Mg | AZ91 | 20 | 7 | 0.005 | 74
OC(=O)c1cccc(c1O)[N+]([O-])=O | Mg | AM50 | 20 | 7 | 0.005 | 68
OC(=O)c1cc(cc(c1O)[N+]([O-])=O)[N+]([O-])=O | Mg | CP-Mg-220ppm | 20 | 7 | 0.05 | 12
OC(=O)c1cc(cc(c1O)[N+]([O-])=O)[N+]([O-])=O | Mg | WE43 | 20 | 7 | 0.05 | 66
OC(=O)c1cc(cc(c1O)[N+]([O-])=O)[N+]([O-])=O | Mg | ZE41 | 20 | 7 | 0.05 | -38
OC(=O)c1cc(cc(c1O)[N+]([O-])=O)[N+]([O-])=O | Mg | E21 | 20 | 7 | 0.05 | -158
OC(=O)c1cc(cc(c1O)[N+]([O-])=O)[N+]([O-])=O | Mg | AZ31 | 20 | 7 | 0.05 | 3
OC(=O)c1cc(cc(c1O)[N+]([O-])=O)[N+]([O-])=O | Mg | AZ91 | 20 | 7 | 0.05 | 15
OC(=O)c1cc(cc(c1O)[N+]([O-])=O)[N+]([O-])=O | Mg | AM50 | 20 | 7 | 0.05 | -27
OC(=O)c1cc(cc(c1O)[N+]([O-])=O)[N+]([O-])=O | Mg | CP-Mg-220ppm | 20 | 7 | 0.002 | 54
OC(=O)c1cc(cc(c1O)[N+]([O-])=O)[N+]([O-])=O | Mg | HP-Mg-51ppm | 20 | 7 | 0.002 | 81
OC(=O)c1cc(cc(c1O)[N+]([O-])=O)[N+]([O-])=O | Mg | HP-Mg-50ppm | 20 | 7 | 0.002 | 36
OC(=O)c1cc(cc(c1O)[N+]([O-])=O)[N+]([O-])=O | Mg | WE43 | 20 | 7 | 0.002 | 63
OC(=O)c1cc(cc(c1O)[N+]([O-])=O)[N+]([O-])=O | Mg | ZE41 | 20 | 7 | 0.002 | 11
OC(=O)c1cc(cc(c1O)[N+]([O-])=O)[N+]([O-])=O | Mg | E21 | 20 | 7 | 0.002 | 82
OC(=O)c1cc(cc(c1O)[N+]([O-])=O)[N+]([O-])=O | Mg | AZ31 | 20 | 7 | 0.002 | 64
OC(=O)c1cc(cc(c1O)[N+]([O-])=O)[N+]([O-])=O | Mg | AZ91 | 20 | 7 | 0.002 | 86
OC(=O)c1cc(cc(c1O)[N+]([O-])=O)[N+]([O-])=O | Mg | AM50 | 20 | 7 | 0.002 | 81
Oc1ccccc1C=O | Mg | CP-Mg-220ppm | 20 | 7 | 0.05 | 98
Oc1ccccc1C=O | Mg | HP-Mg-51ppm | 20 | 7 | 0.05 | 31
Oc1ccccc1C=O | Mg | WE43 | 20 | 7 | 0.05 | 95
Oc1ccccc1C=O | Mg | E21 | 20 | 7 | 0.05 | 82
Oc1ccccc1C=O | Mg | AZ31 | 20 | 7 | 0.05 | 25
Oc1ccccc1C=O | Mg | AZ91 | 20 | 7 | 0.05 | 18
Oc1ccccc1C=O | Mg | AM50 | 20 | 7 | 0.05 | -67
ONC(=O)c1ccccc1O | Mg | CP-Mg-220ppm | 20 | 7 | 0.05 | 75
ONC(=O)c1ccccc1O | Mg | HP-Mg-51ppm | 20 | 7 | 0.05 | -213
ONC(=O)c1ccccc1O | Mg | HP-Mg-50ppm | 20 | 7 | 0.05 | 64
ONC(=O)c1ccccc1O | Mg | WE43 | 20 | 7 | 0.05 | -69
ONC(=O)c1ccccc1O | Mg | ZE41 | 20 | 7 | 0.05 | -17
ONC(=O)c1ccccc1O | Mg | E21 | 20 | 7 | 0.05 | -562
ONC(=O)c1ccccc1O | Mg | AZ31 | 20 | 7 | 0.05 | -197
ONC(=O)c1ccccc1O | Mg | AZ91 | 20 | 7 | 0.05 | -177
ONC(=O)c1ccccc1O | Mg | AM50 | 20 | 7 | 0.05 | -701
O\N=C\c1ccccc1O | Mg | CP-Mg-220ppm | 20 | 7 | 0.05 | 55
O\N=C\c1ccccc1O | Mg | HP-Mg-51ppm | 20 | 7 | 0.05 | -75
O\N=C\c1ccccc1O | Mg | HP-Mg-50ppm | 20 | 7 | 0.05 | 41
O\N=C\c1ccccc1O | Mg | WE43 | 20 | 7 | 0.05 | 41
O\N=C\c1ccccc1O | Mg | ZE41 | 20 | 7 | 0.05 | -89
O\N=C\c1ccccc1O | Mg | E21 | 20 | 7 | 0.05 | -226
O\N=C\c1ccccc1O | Mg | AZ31 | 20 | 7 | 0.05 | -351
O\N=C\c1ccccc1O | Mg | AZ91 | 20 | 7 | 0.05 | -265
O\N=C\c1ccccc1O | Mg | AM50 | 20 | 7 | 0.05 | -421
OC(C1=C(C(O)=O)C=CC=C1)=O | Mg | CP-Mg-220ppm | 20 | 7 | 0.05 | 41
OC(C1=C(C(O)=O)C=CC=C1)=O | Mg | HP-Mg-51ppm | 20 | 7 | 0.05 | -36
OC(C1=C(C(O)=O)C=CC=C1)=O | Mg | HP-Mg-50ppm | 20 | 7 | 0.05 | 90
OC(C1=C(C(O)=O)C=CC=C1)=O | Mg | WE43 | 20 | 7 | 0.05 | -20
OC(C1=C(C(O)=O)C=CC=C1)=O | Mg | ZE41 | 20 | 7 | 0.05 | 31
OC(C1=C(C(O)=O)C=CC=C1)=O | Mg | E21 | 20 | 7 | 0.05 | -181
OC(C1=C(C(O)=O)C=CC=C1)=O | Mg | AZ31 | 20 | 7 | 0.05 | 36
OC(C1=C(C(O)=O)C=CC=C1)=O | Mg | AZ91 | 20 | 7 | 0.05 | 33
OC(C1=C(C(O)=O)C=CC=C1)=O | Mg | AM50 | 20 | 7 | 0.05 | 10
OC(=O)c1ccc(O)cc1 | Mg | CP-Mg-220ppm | 20 | 7 | 0.05 | 10
OC(=O)c1ccc(O)cc1 | Mg | WE43 | 20 | 7 | 0.05 | -281
OC(=O)c1ccc(O)cc1 | Mg | ZE41 | 20 | 7 | 0.05 | -170
OC(=O)c1ccc(O)cc1 | Mg | E21 | 20 | 7 | 0.05 | -1868
OC(=O)c1ccc(O)cc1 | Mg | AZ31 | 20 | 7 | 0.05 | -399
OC(=O)c1ccc(O)cc1 | Mg | AZ91 | 20 | 7 | 0.05 | -261
OC(=O)c1ccc(O)cc1 | Mg | AM50 | 20 | 7 | 0.05 | -623
OC(=O)c1ccc(O)c(O)c1 | Mg | CP-Mg-220ppm | 20 | 7 | 0.05 | -12
OC(=O)c1ccc(O)c(O)c1 | Mg | HP-Mg-51ppm | 20 | 7 | 0.05 | -989
OC(=O)c1ccc(O)c(O)c1 | Mg | HP-Mg-50ppm | 20 | 7 | 0.05 | -3
OC(=O)c1ccc(O)c(O)c1 | Mg | WE43 | 20 | 7 | 0.05 | -344
OC(=O)c1ccc(O)c(O)c1 | Mg | ZE41 | 20 | 7 | 0.05 | -270
OC(=O)c1ccc(O)c(O)c1 | Mg | AZ31 | 20 | 7 | 0.05 | -696
OC(=O)c1ccc(O)c(O)c1 | Mg | AZ91 | 20 | 7 | 0.05 | -800
OC(=O)c1ccc(O)c(O)c1 | Mg | AM50 | 20 | 7 | 0.05 | -1119
Cc1ccc(cc1)C(O)=O | Mg | CP-Mg-220ppm | 20 | 7 | 0.05 | 49
Cc1ccc(cc1)C(O)=O | Mg | HP-Mg-51ppm | 20 | 7 | 0.05 | -204
Cc1ccc(cc1)C(O)=O | Mg | HP-Mg-50ppm | 20 | 7 | 0.05 | 86
Cc1ccc(cc1)C(O)=O | Mg | WE43 | 20 | 7 | 0.05 | 25
Cc1ccc(cc1)C(O)=O | Mg | ZE41 | 20 | 7 | 0.05 | -6
Cc1ccc(cc1)C(O)=O | Mg | E21 | 20 | 7 | 0.05 | -194
Cc1ccc(cc1)C(O)=O | Mg | AZ31 | 20 | 7 | 0.05 | -21
Cc1ccc(cc1)C(O)=O | Mg | AZ91 | 20 | 7 | 0.05 | -39
Cc1ccc(cc1)C(O)=O | Mg | AM50 | 20 | 7 | 0.05 | 20
CCCCCCCC\C=C/CCCCCCCC(O)=O | Mg | CP-Mg-220ppm | 20 | 7 | 0.01 | 70
CCCCCCCC\C=C/CCCCCCCC(O)=O | Mg | WE43 | 20 | 7 | 0.01 | 64
CCCCCCCC\C=C/CCCCCCCC(O)=O | Mg | ZE41 | 20 | 7 | 0.01 | 27
CCCCCCCC\C=C/CCCCCCCC(O)=O | Mg | E21 | 20 | 7 | 0.01 | 65
CCCCCCCC\C=C/CCCCCCCC(O)=O | Mg | AZ31 | 20 | 7 | 0.01 | 39
CCCCCCCC\C=C/CCCCCCCC(O)=O | Mg | AZ91 | 20 | 7 | 0.01 | 38
CCCCCCCC\C=C/CCCCCCCC(O)=O | Mg | AM50 | 20 | 7 | 0.01 | -4
Oc1ccc(c2cccnc12)S(O)(=O)=O | Mg | CP-Mg-220ppm | 20 | 7 | 0.025 | 1
Oc1ccc(c2cccnc12)S(O)(=O)=O | Mg | HP-Mg-51ppm | 20 | 7 | 0.025 | -179
Oc1ccc(c2cccnc12)S(O)(=O)=O | Mg | HP-Mg-50ppm | 20 | 7 | 0.025 | 50
Oc1ccc(c2cccnc12)S(O)(=O)=O | Mg | WE43 | 20 | 7 | 0.025 | -71
Oc1ccc(c2cccnc12)S(O)(=O)=O | Mg | ZE41 | 20 | 7 | 0.025 | -119
Oc1ccc(c2cccnc12)S(O)(=O)=O | Mg | E21 | 20 | 7 | 0.025 | -668
Oc1ccc(c2cccnc12)S(O)(=O)=O | Mg | AZ31 | 20 | 7 | 0.025 | -208
Oc1ccc(c2cccnc12)S(O)(=O)=O | Mg | AZ91 | 20 | 7 | 0.025 | -183
Oc1ccc(c2cccnc12)S(O)(=O)=O | Mg | AM50 | 20 | 7 | 0.025 | -330
Oc1c(I)cc(c2cccnc12)S(O)(=O)=O | Mg | CP-Mg-220ppm | 20 | 7 | 0.025 | 53
Oc1c(I)cc(c2cccnc12)S(O)(=O)=O | Mg | HP-Mg-51ppm | 20 | 7 | 0.025 | -107
Oc1c(I)cc(c2cccnc12)S(O)(=O)=O | Mg | HP-Mg-50ppm | 20 | 7 | 0.025 | 76
Oc1c(I)cc(c2cccnc12)S(O)(=O)=O | Mg | WE43 | 20 | 7 | 0.025 | -25
Oc1c(I)cc(c2cccnc12)S(O)(=O)=O | Mg | ZE41 | 20 | 7 | 0.025 | -32
Oc1c(I)cc(c2cccnc12)S(O)(=O)=O | Mg | E21 | 20 | 7 | 0.025 | -487
Oc1c(I)cc(c2cccnc12)S(O)(=O)=O | Mg | AZ31 | 20 | 7 | 0.025 | -64
Oc1c(I)cc(c2cccnc12)S(O)(=O)=O | Mg | AZ91 | 20 | 7 | 0.025 | -102
Oc1c(I)cc(c2cccnc12)S(O)(=O)=O | Mg | AM50 | 20 | 7 | 0.025 | -181
Oc1c(I)cc(c2cccnc12)S(O)(=O)=O | Mg | CP-Mg-220ppm | 20 | 7 | 0.05 | 84
OC1=CC(=O)c2ccccc2C1=O | Mg | CP-Mg-220ppm | 20 | 7 | 0.04 | 17
OC1=CC(=O)c2ccccc2C1=O | Mg | HP-Mg-51ppm | 20 | 7 | 0.04 | 48
OC1=CC(=O)c2ccccc2C1=O | Mg | HP-Mg-50ppm | 20 | 7 | 0.04 | 97
OC1=CC(=O)c2ccccc2C1=O | Mg | WE43 | 20 | 7 | 0.04 | 34
OC1=CC(=O)c2ccccc2C1=O | Mg | ZE41 | 20 | 7 | 0.04 | -30
OC1=CC(=O)c2ccccc2C1=O | Mg | E21 | 20 | 7 | 0.04 | -42
OC1=CC(=O)c2ccccc2C1=O | Mg | AZ31 | 20 | 7 | 0.04 | 90
OC1=CC(=O)c2ccccc2C1=O | Mg | AZ91 | 20 | 7 | 0.04 | 60
OC1=CC(=O)c2ccccc2C1=O | Mg | AM50 | 20 | 7 | 0.04 | 33
Nc1cccc2cnccc12 | Mg | HP-Mg-51ppm | 20 | 7 | 0.002 | 15
Nc1cccc2cnccc12 | Mg | WE43 | 20 | 7 | 0.002 | 20
Nc1cccc2cnccc12 | Mg | ZE41 | 20 | 7 | 0.002 | -41
Nc1cccc2cnccc12 | Mg | E21 | 20 | 7 | 0.002 | 9
Nc1cccc2cnccc12 | Mg | AZ31 | 20 | 7 | 0.002 | 47
Nc1cccc2cnccc12 | Mg | AZ91 | 20 | 7 | 0.002 | -2
Nc1cccc2cnccc12 | Mg | AM50 | 20 | 7 | 0.002 | 16
OC(=O)c1ccc(nc1)C(O)=O | Mg | CP-Mg-220ppm | 20 | 7 | 0.05 | 83
OC(=O)c1ccc(nc1)C(O)=O | Mg | HP-Mg-51ppm | 20 | 7 | 0.05 | 92
OC(=O)c1ccc(nc1)C(O)=O | Mg | HP-Mg-50ppm | 20 | 7 | 0.05 | 99
OC(=O)c1ccc(nc1)C(O)=O | Mg | WE43 | 20 | 7 | 0.05 | 83
OC(=O)c1ccc(nc1)C(O)=O | Mg | ZE41 | 20 | 7 | 0.05 | 52
OC(=O)c1ccc(nc1)C(O)=O | Mg | E21 | 20 | 7 | 0.05 | 83
OC(=O)c1ccc(nc1)C(O)=O | Mg | AZ31 | 20 | 7 | 0.05 | 84
OC(=O)c1ccc(nc1)C(O)=O | Mg | AZ91 | 20 | 7 | 0.05 | 68
OC(=O)c1ccc(nc1)C(O)=O | Mg | AM50 | 20 | 7 | 0.05 | 70
OC(=O)c1cccnc1C(O)=O | Mg | CP-Mg-220ppm | 20 | 7 | 0.05 | 64
OC(=O)c1cccnc1C(O)=O | Mg | HP-Mg-51ppm | 20 | 7 | 0.05 | 70
OC(=O)c1cccnc1C(O)=O | Mg | HP-Mg-50ppm | 20 | 7 | 0.05 | 98
OC(=O)c1cccnc1C(O)=O | Mg | WE43 | 20 | 7 | 0.05 | 51
OC(=O)c1cccnc1C(O)=O | Mg | ZE41 | 20 | 7 | 0.05 | 32
OC(=O)c1cccnc1C(O)=O | Mg | E21 | 20 | 7 | 0.05 | 54
OC(=O)c1cccnc1C(O)=O | Mg | AZ31 | 20 | 7 | 0.05 | 62
OC(=O)c1cccnc1C(O)=O | Mg | AZ91 | 20 | 7 | 0.05 | 47
OC(=O)c1cccnc1C(O)=O | Mg | AM50 | 20 | 7 | 0.05 | 47
OC(=O)c1ccc2ccccc2n1 | Mg | CP-Mg-220ppm | 20 | 7 | 0.05 | 85
OC(=O)c1ccc2ccccc2n1 | Mg | HP-Mg-51ppm | 20 | 7 | 0.05 | 70
OC(=O)c1ccc2ccccc2n1 | Mg | HP-Mg-50ppm | 20 | 7 | 0.05 | 51
OC(=O)c1ccc2ccccc2n1 | Mg | WE43 | 20 | 7 | 0.05 | 62
OC(=O)c1ccc2ccccc2n1 | Mg | ZE41 | 20 | 7 | 0.05 | 21
OC(=O)c1ccc2ccccc2n1 | Mg | E21 | 20 | 7 | 0.05 | 70
OC(=O)c1ccc2ccccc2n1 | Mg | AZ31 | 20 | 7 | 0.05 | 86
OC(=O)c1ccc2ccccc2n1 | Mg | AZ91 | 20 | 7 | 0.05 | 74
OC(=O)c1ccc2ccccc2n1 | Mg | AM50 | 20 | 7 | 0.05 | 77
OC(=O)c1ccc2ccccc2n1 | Mg | CP-Mg-220ppm | 20 | 7 | 0.015 | 55
Clc1ccc2[nH]nnc2c1 | Mg | CP-Mg-220ppm | 20 | 7 | 0.01 | 38
Clc1ccc2[nH]nnc2c1 | Mg | WE43 | 20 | 7 | 0.01 | -5
Clc1ccc2[nH]nnc2c1 | Mg | ZE41 | 20 | 7 | 0.01 | -12
Clc1ccc2[nH]nnc2c1 | Mg | E21 | 20 | 7 | 0.01 | -255
Clc1ccc2[nH]nnc2c1 | Mg | AZ31 | 20 | 7 | 0.01 | 9
Clc1ccc2[nH]nnc2c1 | Mg | AZ91 | 20 | 7 | 0.01 | -8
Clc1ccc2[nH]nnc2c1 | Mg | AM50 | 20 | 7 | 0.01 | -65
Clc1ccc2[nH]nnc2c1 | Mg | HP-Mg-50ppm | 20 | 7 | 0.001 | 0
Clc1ccc2[nH]nnc2c1 | Mg | WE43 | 20 | 7 | 0.001 | 20
Clc1ccc2[nH]nnc2c1 | Mg | ZE41 | 20 | 7 | 0.001 | -68
Clc1ccc2[nH]nnc2c1 | Mg | E21 | 20 | 7 | 0.001 | -55
Clc1ccc2[nH]nnc2c1 | Mg | AZ31 | 20 | 7 | 0.001 | -77
Clc1ccc2[nH]nnc2c1 | Mg | AZ91 | 20 | 7 | 0.001 | 26
Clc1ccc2[nH]nnc2c1 | Mg | AM50 | 20 | 7 | 0.001 | -13
Cc1cc(C)[nH]n1 | Mg | CP-Mg-220ppm | 20 | 7 | 0.05 | 0
Cc1cc(C)[nH]n1 | Mg | HP-Mg-51ppm | 20 | 7 | 0.05 | -20
Cc1cc(C)[nH]n1 | Mg | HP-Mg-50ppm | 20 | 7 | 0.05 | 9
Cc1cc(C)[nH]n1 | Mg | WE43 | 20 | 7 | 0.05 | 8
Cc1cc(C)[nH]n1 | Mg | ZE41 | 20 | 7 | 0.05 | -67
Cc1cc(C)[nH]n1 | Mg | E21 | 20 | 7 | 0.05 | 6
Cc1cc(C)[nH]n1 | Mg | AZ31 | 20 | 7 | 0.05 | -43
Cc1cc(C)[nH]n1 | Mg | AZ91 | 20 | 7 | 0.05 | -27
Cc1cc(C)[nH]n1 | Mg | AM50 | 20 | 7 | 0.05 | -42
c1cn[nH]c1 | Mg | CP-Mg-220ppm | 20 | 7 | 0.05 | 27
c1cn[nH]c1 | Mg | WE43 | 20 | 7 | 0.05 | 4
c1cn[nH]c1 | Mg | ZE41 | 20 | 7 | 0.05 | -38
c1cn[nH]c1 | Mg | E21 | 20 | 7 | 0.05 | 25
c1cn[nH]c1 | Mg | AZ31 | 20 | 7 | 0.05 | 20
c1cn[nH]c1 | Mg | AZ91 | 20 | 7 | 0.05 | 31
c1cn[nH]c1 | Mg | AM50 | 20 | 7 | 0.05 | 8
c1cn[nH]c1 | Mg | HP-Mg-50ppm | 20 | 7 | 0.005 | 0
c1cn[nH]c1 | Mg | WE43 | 20 | 7 | 0.005 | 30
c1cn[nH]c1 | Mg | ZE41 | 20 | 7 | 0.005 | -74
c1cn[nH]c1 | Mg | E21 | 20 | 7 | 0.005 | 18
c1cn[nH]c1 | Mg | AZ31 | 20 | 7 | 0.005 | -76
c1cn[nH]c1 | Mg | AZ91 | 20 | 7 | 0.005 | 38
c1cn[nH]c1 | Mg | AM50 | 20 | 7 | 0.005 | 11
c1c[nH]cn1 | Mg | CP-Mg-220ppm | 20 | 7 | 0.02 | -78
c1c[nH]cn1 | Mg | WE43 | 20 | 7 | 0.02 | -100
c1c[nH]cn1 | Mg | ZE41 | 20 | 7 | 0.02 | -125
c1c[nH]cn1 | Mg | E21 | 20 | 7 | 0.02 | -754
c1c[nH]cn1 | Mg | AZ31 | 20 | 7 | 0.02 | -352
c1c[nH]cn1 | Mg | AZ91 | 20 | 7 | 0.02 | -302
c1c[nH]cn1 | Mg | AM50 | 20 | 7 | 0.02 | -603
C1CNCCN1 | Mg | CP-Mg-220ppm | 20 | 7 | 0.0058 | -11
C1CNCCN1 | Mg | HP-Mg-51ppm | 20 | 7 | 0.0058 | -110
C1CNCCN1 | Mg | HP-Mg-50ppm | 20 | 7 | 0.0058 | -1
C1CNCCN1 | Mg | WE43 | 20 | 7 | 0.0058 | -43
C1CNCCN1 | Mg | ZE41 | 20 | 7 | 0.0058 | -88
C1CNCCN1 | Mg | E21 | 20 | 7 | 0.0058 | -252
C1CNCCN1 | Mg | AZ31 | 20 | 7 | 0.0058 | -93
C1CNCCN1 | Mg | AZ91 | 20 | 7 | 0.0058 | -26
C1CNCCN1 | Mg | AM50 | 20 | 7 | 0.0058 | -103
C1CNCCN1 | Mg | CP-Mg-220ppm | 20 | 7 | 0.05 | -34
C1CNCCN1 | Mg | HP-Mg-51ppm | 20 | 7 | 0.05 | -352
C1CNCCN1 | Mg | HP-Mg-50ppm | 20 | 7 | 0.05 | -24
C1CNCCN1 | Mg | WE43 | 20 | 7 | 0.05 | -119
C1CNCCN1 | Mg | ZE41 | 20 | 7 | 0.05 | -145
C1CNCCN1 | Mg | E21 | 20 | 7 | 0.05 | -1045
C1CNCCN1 | Mg | AZ31 | 20 | 7 | 0.05 | -318
C1CNCCN1 | Mg | AZ91 | 20 | 7 | 0.05 | -106
C1CNCCN1 | Mg | AM50 | 20 | 7 | 0.05 | -414
C1N2CN3CN1CN(C2)C3 | Mg | CP-Mg-220ppm | 20 | 7 | 0.11 | -67
C1N2CN3CN1CN(C2)C3 | Mg | WE43 | 20 | 7 | 0.11 | -18
C1N2CN3CN1CN(C2)C3 | Mg | ZE41 | 20 | 7 | 0.11 | -35
C1N2CN3CN1CN(C2)C3 | Mg | E21 | 20 | 7 | 0.11 | -29
C1N2CN3CN1CN(C2)C3 | Mg | AZ31 | 20 | 7 | 0.11 | 14
C1N2CN3CN1CN(C2)C3 | Mg | AZ91 | 20 | 7 | 0.11 | 24
C1N2CN3CN1CN(C2)C3 | Mg | AM50 | 20 | 7 | 0.11 | 4
c1cnccn1 | Mg | CP-Mg-220ppm | 20 | 7 | 0.0062 | -45
c1cnccn1 | Mg | HP-Mg-51ppm | 20 | 7 | 0.0062 | 19
c1cnccn1 | Mg | HP-Mg-50ppm | 20 | 7 | 0.0062 | 1
c1cnccn1 | Mg | WE43 | 20 | 7 | 0.0062 | -16
c1cnccn1 | Mg | ZE41 | 20 | 7 | 0.0062 | -6
c1cnccn1 | Mg | E21 | 20 | 7 | 0.0062 | 69
c1cnccn1 | Mg | AZ31 | 20 | 7 | 0.0062 | 57
c1cnccn1 | Mg | AZ91 | 20 | 7 | 0.0062 | 51
c1cnccn1 | Mg | AM50 | 20 | 7 | 0.0062 | 61
CC1(C)NC(=O)NC1=O | Mg | CP-Mg-220ppm | 20 | 7 | 0.05 | -28
CC1(C)NC(=O)NC1=O | Mg | HP-Mg-51ppm | 20 | 7 | 0.05 | -796
CC1(C)NC(=O)NC1=O | Mg | HP-Mg-50ppm | 20 | 7 | 0.05 | 8
CC1(C)NC(=O)NC1=O | Mg | WE43 | 20 | 7 | 0.05 | -221
CC1(C)NC(=O)NC1=O | Mg | ZE41 | 20 | 7 | 0.05 | -172
CC1(C)NC(=O)NC1=O | Mg | AZ31 | 20 | 7 | 0.05 | -467
CC1(C)NC(=O)NC1=O | Mg | AZ91 | 20 | 7 | 0.05 | -355
CC1(C)NC(=O)NC1=O | Mg | AM50 | 20 | 7 | 0.05 | -678
CC(C)c1ccc(cc1)C(O)=O | Mg | CP-Mg-220ppm | 20 | 7 | 0.005 | 73
CC(C)c1ccc(cc1)C(O)=O | Mg | HP-Mg-51ppm | 20 | 7 | 0.005 | 51
CC(C)c1ccc(cc1)C(O)=O | Mg | HP-Mg-50ppm | 20 | 7 | 0.005 | 94
CC(C)c1ccc(cc1)C(O)=O | Mg | WE43 | 20 | 7 | 0.005 | 25
CC(C)c1ccc(cc1)C(O)=O | Mg | ZE41 | 20 | 7 | 0.005 | -79
CC(C)c1ccc(cc1)C(O)=O | Mg | E21 | 20 | 7 | 0.005 | 17
CC(C)c1ccc(cc1)C(O)=O | Mg | AZ31 | 20 | 7 | 0.005 | 84
CC(C)c1ccc(cc1)C(O)=O | Mg | AZ91 | 20 | 7 | 0.005 | 62
CC(C)c1ccc(cc1)C(O)=O | Mg | AM50 | 20 | 7 | 0.005 | 24
CC(C)(C)c1ccc(cc1)C(O)=O | Mg | CP-Mg-220ppm | 20 | 7 | 0.05 | 57
CC(C)(C)c1ccc(cc1)C(O)=O | Mg | HP-Mg-51ppm | 20 | 7 | 0.05 | -47
CC(C)(C)c1ccc(cc1)C(O)=O | Mg | HP-Mg-50ppm | 20 | 7 | 0.05 | 25
CC(C)(C)c1ccc(cc1)C(O)=O | Mg | WE43 | 20 | 7 | 0.05 | -18
CC(C)(C)c1ccc(cc1)C(O)=O | Mg | ZE41 | 20 | 7 | 0.05 | 31
CC(C)(C)c1ccc(cc1)C(O)=O | Mg | E21 | 20 | 7 | 0.05 | -114
CC(C)(C)c1ccc(cc1)C(O)=O | Mg | AZ31 | 20 | 7 | 0.05 | 45
CC(C)(C)c1ccc(cc1)C(O)=O | Mg | AZ91 | 20 | 7 | 0.05 | -91
CC(C)(C)c1ccc(cc1)C(O)=O | Mg | AM50 | 20 | 7 | 0.05 | 9
Cc1ccc(N)c(c1)C(O)=O | Mg | CP-Mg-220ppm | 20 | 7 | 0.05 | -76
Cc1ccc(N)c(c1)C(O)=O | Mg | CP-Mg-220ppm | 20 | 7 | 0.006 | -15
Cc1ccc(N)c(c1)C(O)=O | Mg | HP-Mg-51ppm | 20 | 7 | 0.006 | 32
Cc1ccc(N)c(c1)C(O)=O | Mg | HP-Mg-50ppm | 20 | 7 | 0.006 | 33
Cc1ccc(N)c(c1)C(O)=O | Mg | WE43 | 20 | 7 | 0.006 | 30
Cc1ccc(N)c(c1)C(O)=O | Mg | ZE41 | 20 | 7 | 0.006 | -4
Cc1ccc(N)c(c1)C(O)=O | Mg | E21 | 20 | 7 | 0.006 | 4
Cc1ccc(N)c(c1)C(O)=O | Mg | AZ31 | 20 | 7 | 0.006 | 43
Cc1ccc(N)c(c1)C(O)=O | Mg | AZ91 | 20 | 7 | 0.006 | 19
Cc1ccc(N)c(c1)C(O)=O | Mg | AM50 | 20 | 7 | 0.006 | 28
Cc1cccc(C(O)=O)c1[N+]([O-])=O | Mg | CP-Mg-220ppm | 20 | 7 | 0.05 | 65
Cc1cccc(C(O)=O)c1[N+]([O-])=O | Mg | HP-Mg-51ppm | 20 | 7 | 0.05 | -102
Cc1cccc(C(O)=O)c1[N+]([O-])=O | Mg | HP-Mg-50ppm | 20 | 7 | 0.05 | 50
Cc1cccc(C(O)=O)c1[N+]([O-])=O | Mg | WE43 | 20 | 7 | 0.05 | 50
Cc1cccc(C(O)=O)c1[N+]([O-])=O | Mg | ZE41 | 20 | 7 | 0.05 | 29
Cc1cccc(C(O)=O)c1[N+]([O-])=O | Mg | E21 | 20 | 7 | 0.05 | -230
Cc1cccc(C(O)=O)c1[N+]([O-])=O | Mg | AZ31 | 20 | 7 | 0.05 | 43
Cc1cccc(C(O)=O)c1[N+]([O-])=O | Mg | AZ91 | 20 | 7 | 0.05 | 25
Cc1cccc(C(O)=O)c1[N+]([O-])=O | Mg | AM50 | 20 | 7 | 0.05 | 9
Cc1cccc(C(O)=O)c1[N+]([O-])=O | Mg | CP-Mg-220ppm | 20 | 7 | 0.03 | 13
Cc1cccc(C(O)=O)c1[N+]([O-])=O | Mg | HP-Mg-51ppm | 20 | 7 | 0.03 | -57
Cc1cccc(C(O)=O)c1[N+]([O-])=O | Mg | HP-Mg-50ppm | 20 | 7 | 0.03 | 39
Cc1cccc(C(O)=O)c1[N+]([O-])=O | Mg | WE43 | 20 | 7 | 0.03 | -30
Cc1cccc(C(O)=O)c1[N+]([O-])=O | Mg | ZE41 | 20 | 7 | 0.03 | -10
Cc1cccc(C(O)=O)c1[N+]([O-])=O | Mg | E21 | 20 | 7 | 0.03 | -776
Cc1cccc(C(O)=O)c1[N+]([O-])=O | Mg | AZ31 | 20 | 7 | 0.03 | 36
Cc1cccc(C(O)=O)c1[N+]([O-])=O | Mg | AZ91 | 20 | 7 | 0.03 | -85
Cc1cccc(C(O)=O)c1[N+]([O-])=O | Mg | AM50 | 20 | 7 | 0.03 | -78
Cc1ccc(c(c1)C(O)=O)[N+]([O-])=O | Mg | CP-Mg-220ppm | 20 | 7 | 0.02 | 65
Cc1ccc(c(c1)C(O)=O)[N+]([O-])=O | Mg | HP-Mg-51ppm | 20 | 7 | 0.02 | 12
Cc1ccc(c(c1)C(O)=O)[N+]([O-])=O | Mg | HP-Mg-50ppm | 20 | 7 | 0.02 | 26
Cc1ccc(c(c1)C(O)=O)[N+]([O-])=O | Mg | WE43 | 20 | 7 | 0.02 | 19
Cc1ccc(c(c1)C(O)=O)[N+]([O-])=O | Mg | ZE41 | 20 | 7 | 0.02 | 11
Cc1ccc(c(c1)C(O)=O)[N+]([O-])=O | Mg | E21 | 20 | 7 | 0.02 | -173
Cc1ccc(c(c1)C(O)=O)[N+]([O-])=O | Mg | AZ31 | 20 | 7 | 0.02 | 90
Cc1ccc(c(c1)C(O)=O)[N+]([O-])=O | Mg | AZ91 | 20 | 7 | 0.02 | 18
Cc1ccc(c(c1)C(O)=O)[N+]([O-])=O | Mg | AM50 | 20 | 7 | 0.02 | -29
Cc1ccc(c(c1)C(O)=O)[N+]([O-])=O | Mg | CP-Mg-220ppm | 20 | 7 | 0.005 | -1
Cc1ccc(c(c1)C(O)=O)[N+]([O-])=O | Mg | WE43 | 20 | 7 | 0.005 | 2
Cc1ccc(c(c1)C(O)=O)[N+]([O-])=O | Mg | ZE41 | 20 | 7 | 0.005 | 0
Cc1ccc(c(c1)C(O)=O)[N+]([O-])=O | Mg | E21 | 20 | 7 | 0.005 | -256
Cc1ccc(c(c1)C(O)=O)[N+]([O-])=O | Mg | AZ31 | 20 | 7 | 0.005 | 49
Cc1ccc(c(c1)C(O)=O)[N+]([O-])=O | Mg | AZ91 | 20 | 7 | 0.005 | 3
Cc1ccc(c(c1)C(O)=O)[N+]([O-])=O | Mg | AM50 | 20 | 7 | 0.005 | 11
O=C(C)C1=CC=C(OC)C=C1O | Mg | CP-Mg-220ppm | 20 | 7 | 0.05 | 33
O=C(C)C1=CC=C(OC)C=C1O | Mg | CP-Mg-220ppm | 20 | 7 | 0.0003 | 41
O=C(C)C1=CC=C(OC)C=C1O | Mg | WE43 | 20 | 7 | 0.0003 | 4
O=C(C)C1=CC=C(OC)C=C1O | Mg | ZE41 | 20 | 7 | 0.0003 | -49
O=C(C)C1=CC=C(OC)C=C1O | Mg | E21 | 20 | 7 | 0.0003 | -12
O=C(C)C1=CC=C(OC)C=C1O | Mg | AZ31 | 20 | 7 | 0.0003 | 12
O=C(C)C1=CC=C(OC)C=C1O | Mg | AZ91 | 20 | 7 | 0.0003 | 12
O=C(C)C1=CC=C(OC)C=C1O | Mg | AM50 | 20 | 7 | 0.0003 | -2
OC(C(O)=O)c1ccccc1 | Mg | CP-Mg-220ppm | 20 | 7 | 0.05 | 61
OC(C(O)=O)c1ccccc1 | Mg | HP-Mg-51ppm | 20 | 7 | 0.05 | -12
OC(C(O)=O)c1ccccc1 | Mg | HP-Mg-50ppm | 20 | 7 | 0.05 | 44
OC(C(O)=O)c1ccccc1 | Mg | WE43 | 20 | 7 | 0.05 | -19
OC(C(O)=O)c1ccccc1 | Mg | ZE41 | 20 | 7 | 0.05 | -6
OC(C(O)=O)c1ccccc1 | Mg | E21 | 20 | 7 | 0.05 | -99
OC(C(O)=O)c1ccccc1 | Mg | AZ31 | 20 | 7 | 0.05 | 38
OC(C(O)=O)c1ccccc1 | Mg | AZ91 | 20 | 7 | 0.05 | 11
OC(C(O)=O)c1ccccc1 | Mg | AM50 | 20 | 7 | 0.05 | 4
CC(=O)CC(=O)c1ccccc1 | Mg | CP-Mg-220ppm | 20 | 7 | 0.05 | -69
O[C@@H]1C[C@@](O)(C[C@@H](O)[C@H]1O)C(O)=O | Mg | CP-Mg-220ppm | 20 | 7 | 0.05 | 59
O[C@@H]1C[C@@](O)(C[C@@H](O)[C@H]1O)C(O)=O | Mg | HP-Mg-51ppm | 20 | 7 | 0.05 | -2
O[C@@H]1C[C@@](O)(C[C@@H](O)[C@H]1O)C(O)=O | Mg | HP-Mg-50ppm | 20 | 7 | 0.05 | 43
O[C@@H]1C[C@@](O)(C[C@@H](O)[C@H]1O)C(O)=O | Mg | WE43 | 20 | 7 | 0.05 | 15
O[C@@H]1C[C@@](O)(C[C@@H](O)[C@H]1O)C(O)=O | Mg | ZE41 | 20 | 7 | 0.05 | 19
O[C@@H]1C[C@@](O)(C[C@@H](O)[C@H]1O)C(O)=O | Mg | E21 | 20 | 7 | 0.05 | -25
O[C@@H]1C[C@@](O)(C[C@@H](O)[C@H]1O)C(O)=O | Mg | AZ31 | 20 | 7 | 0.05 | 51
O[C@@H]1C[C@@](O)(C[C@@H](O)[C@H]1O)C(O)=O | Mg | AZ91 | 20 | 7 | 0.05 | 37
O[C@@H]1C[C@@](O)(C[C@@H](O)[C@H]1O)C(O)=O | Mg | AM50 | 20 | 7 | 0.05 | 42
OCC1=CC(=O)C(O)=CO1 | Mg | CP-Mg-220ppm | 20 | 7 | 0.05 | 46
OCC1=CC(=O)C(O)=CO1 | Mg | HP-Mg-51ppm | 20 | 7 | 0.05 | -4
OCC1=CC(=O)C(O)=CO1 | Mg | HP-Mg-50ppm | 20 | 7 | 0.05 | 37
OCC1=CC(=O)C(O)=CO1 | Mg | WE43 | 20 | 7 | 0.05 | 18
OCC1=CC(=O)C(O)=CO1 | Mg | ZE41 | 20 | 7 | 0.05 | 45
OCC1=CC(=O)C(O)=CO1 | Mg | E21 | 20 | 7 | 0.05 | -287
OCC1=CC(=O)C(O)=CO1 | Mg | AZ31 | 20 | 7 | 0.05 | -36
OCC1=CC(=O)C(O)=CO1 | Mg | AZ91 | 20 | 7 | 0.05 | -90
OCC1=CC(=O)C(O)=CO1 | Mg | AM50 | 20 | 7 | 0.05 | -92
OCC1=CC(=O)C(O)=CO1 | Mg | CP-Mg-220ppm | 20 | 7 | 0.02 | 30
OCC1=CC(=O)C(O)=CO1 | Mg | HP-Mg-51ppm | 20 | 7 | 0.02 | -25
OCC1=CC(=O)C(O)=CO1 | Mg | HP-Mg-50ppm | 20 | 7 | 0.02 | 48
OCC1=CC(=O)C(O)=CO1 | Mg | WE43 | 20 | 7 | 0.02 | -39
OCC1=CC(=O)C(O)=CO1 | Mg | ZE41 | 20 | 7 | 0.02 | -3
OCC1=CC(=O)C(O)=CO1 | Mg | E21 | 20 | 7 | 0.02 | -364
OCC1=CC(=O)C(O)=CO1 | Mg | AZ31 | 20 | 7 | 0.02 | -124
OCC1=CC(=O)C(O)=CO1 | Mg | AZ91 | 20 | 7 | 0.02 | -118
OCC1=CC(=O)C(O)=CO1 | Mg | AM50 | 20 | 7 | 0.02 | -249
CC1=C(O)C(=O)C=CO1 | Mg | CP-Mg-220ppm | 20 | 7 | 0.05 | 35
CC1=C(O)C(=O)C=CO1 | Mg | HP-Mg-51ppm | 20 | 7 | 0.05 | -96
CC1=C(O)C(=O)C=CO1 | Mg | HP-Mg-50ppm | 20 | 7 | 0.05 | 52
CC1=C(O)C(=O)C=CO1 | Mg | WE43 | 20 | 7 | 0.05 | -20
CC1=C(O)C(=O)C=CO1 | Mg | ZE41 | 20 | 7 | 0.05 | 9
CC1=C(O)C(=O)C=CO1 | Mg | E21 | 20 | 7 | 0.05 | -589
CC1=C(O)C(=O)C=CO1 | Mg | AZ31 | 20 | 7 | 0.05 | -183
CC1=C(O)C(=O)C=CO1 | Mg | AZ91 | 20 | 7 | 0.05 | -168
CC1=C(O)C(=O)C=CO1 | Mg | AM50 | 20 | 7 | 0.05 | -408
OC=O | Mg | HP-Mg-51ppm | 20 | 7 | 0.05 | 30
OC=O | Mg | HP-Mg-50ppm | 20 | 7 | 0.05 | 55
OC=O | Mg | WE43 | 20 | 7 | 0.05 | 34
OC=O | Mg | ZE41 | 20 | 7 | 0.05 | -5
OC=O | Mg | E21 | 20 | 7 | 0.05 | 0
OC=O | Mg | AZ31 | 20 | 7 | 0.05 | 78
OC=O | Mg | AZ91 | 20 | 7 | 0.05 | 19
OC=O | Mg | AM50 | 20 | 7 | 0.05 | 35
CC(O)=O | Mg | CP-Mg-220ppm | 20 | 7 | 0.05 | 57
CC(O)=O | Mg | WE43 | 20 | 7 | 0.05 | 10
CC(O)=O | Mg | ZE41 | 20 | 7 | 0.05 | -17
CC(O)=O | Mg | E21 | 20 | 7 | 0.05 | -1
CC(O)=O | Mg | AZ31 | 20 | 7 | 0.05 | 74
CC(O)=O | Mg | AZ91 | 20 | 7 | 0.05 | 60
CC(O)=O | Mg | AM50 | 20 | 7 | 0.05 | 50
OCC(O)=O | Mg | CP-Mg-220ppm | 20 | 7 | 0.05 | 65
OCC(O)=O | Mg | HP-Mg-51ppm | 20 | 7 | 0.05 | 38
OCC(O)=O | Mg | HP-Mg-50ppm | 20 | 7 | 0.05 | 63
OCC(O)=O | Mg | WE43 | 20 | 7 | 0.05 | 50
OCC(O)=O | Mg | ZE41 | 20 | 7 | 0.05 | 59
OCC(O)=O | Mg | E21 | 20 | 7 | 0.05 | -3
OCC(O)=O | Mg | AZ31 | 20 | 7 | 0.05 | 61
OCC(O)=O | Mg | AZ91 | 20 | 7 | 0.05 | 49
OCC(O)=O | Mg | AM50 | 20 | 7 | 0.05 | 50
OC(=O)COCC(O)=O | Mg | CP-Mg-220ppm | 20 | 7 | 0.05 | 86
OC(=O)COCC(O)=O | Mg | HP-Mg-51ppm | 20 | 7 | 0.05 | 6
OC(=O)COCC(O)=O | Mg | HP-Mg-50ppm | 20 | 7 | 0.05 | 93
OC(=O)COCC(O)=O | Mg | WE43 | 20 | 7 | 0.05 | 50
OC(=O)COCC(O)=O | Mg | ZE41 | 20 | 7 | 0.05 | 60
OC(=O)COCC(O)=O | Mg | E21 | 20 | 7 | 0.05 | -31
OC(=O)COCC(O)=O | Mg | AZ31 | 20 | 7 | 0.05 | 74
OC(=O)COCC(O)=O | Mg | AZ91 | 20 | 7 | 0.05 | 54
OC(=O)COCC(O)=O | Mg | AM50 | 20 | 7 | 0.05 | 59
CCC(O)=O | Mg | CP-Mg-220ppm | 20 | 7 | 0.05 | 35
CCC(O)=O | Mg | WE43 | 20 | 7 | 0.05 | 19
CCC(O)=O | Mg | ZE41 | 20 | 7 | 0.05 | -29
CCC(O)=O | Mg | E21 | 20 | 7 | 0.05 | 6
CCC(O)=O | Mg | AZ31 | 20 | 7 | 0.05 | 40
CCC(O)=O | Mg | AZ91 | 20 | 7 | 0.05 | 34
CCC(O)=O | Mg | AM50 | 20 | 7 | 0.05 | 50
CC(O)C(O)=O | Mg | CP-Mg-220ppm | 20 | 7 | 0.05 | 48
CC(O)C(O)=O | Mg | HP-Mg-50ppm | 20 | 7 | 0.05 | 84
CC(O)C(O)=O | Mg | WE43 | 20 | 7 | 0.05 | -159
CC(O)C(O)=O | Mg | ZE41 | 20 | 7 | 0.05 | 36
CC(O)C(O)=O | Mg | AZ31 | 20 | 7 | 0.05 | -25
CC(O)C(O)=O | Mg | AM50 | 20 | 7 | 0.05 | -19
OC(=O)CC(O)=O | Mg | CP-Mg-220ppm | 20 | 7 | 0.05 | -26
OC(=O)CC(O)=O | Mg | HP-Mg-50ppm | 20 | 7 | 0.05 | 70
OC(=O)CC(O)=O | Mg | WE43 | 20 | 7 | 0.05 | -126
OC(=O)\C=C\C(O)=O | Mg | CP-Mg-220ppm | 20 | 7 | 0.05 | 84
OC(=O)\C=C\C(O)=O | Mg | HP-Mg-51ppm | 20 | 7 | 0.05 | 73
OC(=O)\C=C\C(O)=O | Mg | HP-Mg-50ppm | 20 | 7 | 0.05 | 95
OC(=O)\C=C\C(O)=O | Mg | WE43 | 20 | 7 | 0.05 | 87
OC(=O)\C=C\C(O)=O | Mg | ZE41 | 20 | 7 | 0.05 | 17
OC(=O)\C=C\C(O)=O | Mg | E21 | 20 | 7 | 0.05 | 90
OC(=O)\C=C\C(O)=O | Mg | AZ31 | 20 | 7 | 0.05 | 90
OC(=O)\C=C\C(O)=O | Mg | AZ91 | 20 | 7 | 0.05 | 83
OC(=O)\C=C\C(O)=O | Mg | AM50 | 20 | 7 | 0.05 | 80
OC(=O)CCC(O)=O | Mg | CP-Mg-220ppm | 20 | 7 | 0.04 | 80
OC(=O)CCC(O)=O | Mg | HP-Mg-51ppm | 20 | 7 | 0.04 | 9
OC(=O)CCC(O)=O | Mg | HP-Mg-50ppm | 20 | 7 | 0.04 | 93
OC(=O)CCC(O)=O | Mg | WE43 | 20 | 7 | 0.04 | 39
OC(=O)CCC(O)=O | Mg | ZE41 | 20 | 7 | 0.04 | 43
OC(=O)CCC(O)=O | Mg | E21 | 20 | 7 | 0.04 | -33
OC(=O)CCC(O)=O | Mg | AZ31 | 20 | 7 | 0.04 | 51
OC(=O)CCC(O)=O | Mg | AZ91 | 20 | 7 | 0.04 | 28
OC(=O)CCC(O)=O | Mg | AM50 | 20 | 7 | 0.04 | 30
C\C(=C\C(O)=O)C(O)=O | Mg | CP-Mg-220ppm | 20 | 7 | 0.01 | 39
C\C(=C\C(O)=O)C(O)=O | Mg | HP-Mg-51ppm | 20 | 7 | 0.01 | 13
C\C(=C\C(O)=O)C(O)=O | Mg | HP-Mg-50ppm | 20 | 7 | 0.01 | 36
C\C(=C\C(O)=O)C(O)=O | Mg | WE43 | 20 | 7 | 0.01 | 23
C\C(=C\C(O)=O)C(O)=O | Mg | ZE41 | 20 | 7 | 0.01 | -73
C\C(=C\C(O)=O)C(O)=O | Mg | E21 | 20 | 7 | 0.01 | -4
C\C(=C\C(O)=O)C(O)=O | Mg | AZ31 | 20 | 7 | 0.01 | -60
C\C(=C\C(O)=O)C(O)=O | Mg | AZ91 | 20 | 7 | 0.01 | 2
C\C(=C\C(O)=O)C(O)=O | Mg | AM50 | 20 | 7 | 0.01 | -16
OC(=O)\C=C/C(O)=O | Mg | CP-Mg-220ppm | 20 | 7 | 0.05 | 52
OC(=O)\C=C/C(O)=O | Mg | HP-Mg-50ppm | 20 | 7 | 0.05 | 86
OC(=O)\C=C/C(O)=O | Mg | WE43 | 20 | 7 | 0.05 | 8
OC(=O)\C=C/C(O)=O | Mg | ZE41 | 20 | 7 | 0.05 | 12
OC(=O)\C=C/C(O)=O | Mg | E21 | 20 | 7 | 0.05 | -5
OC(=O)\C=C/C(O)=O | Mg | AZ31 | 20 | 7 | 0.05 | 12
OC(=O)\C=C/C(O)=O | Mg | AZ91 | 20 | 7 | 0.05 | 26
OC(=O)\C=C/C(O)=O | Mg | AM50 | 20 | 7 | 0.05 | -21
O[C@H]([C@@H](O)C(O)=O)C(O)=O | Mg | CP-Mg-220ppm | 20 | 7 | 0.05 | 64
O[C@H]([C@@H](O)C(O)=O)C(O)=O | Mg | HP-Mg-51ppm | 20 | 7 | 0.05 | -90
O[C@H]([C@@H](O)C(O)=O)C(O)=O | Mg | HP-Mg-50ppm | 20 | 7 | 0.05 | 87
O[C@H]([C@@H](O)C(O)=O)C(O)=O | Mg | WE43 | 20 | 7 | 0.05 | -10
O[C@H]([C@@H](O)C(O)=O)C(O)=O | Mg | ZE41 | 20 | 7 | 0.05 | 46
O[C@H]([C@@H](O)C(O)=O)C(O)=O | Mg | E21 | 20 | 7 | 0.05 | -344
O[C@H]([C@@H](O)C(O)=O)C(O)=O | Mg | AZ31 | 20 | 7 | 0.05 | 49
O[C@H]([C@@H](O)C(O)=O)C(O)=O | Mg | AZ91 | 20 | 7 | 0.05 | 52
O[C@H]([C@@H](O)C(O)=O)C(O)=O | Mg | AM50 | 20 | 7 | 0.05 | 37
OC(CC(O)=O)C(O)=O | Mg | CP-Mg-220ppm | 20 | 7 | 0.05 | 74
OC(CC(O)=O)C(O)=O | Mg | HP-Mg-50ppm | 20 | 7 | 0.05 | 88
OC(CC(O)=O)C(O)=O | Mg | WE43 | 20 | 7 | 0.05 | 24
OC(CC(O)=O)C(O)=O | Mg | ZE41 | 20 | 7 | 0.05 | 34
OC(CC(O)=O)C(O)=O | Mg | AZ31 | 20 | 7 | 0.05 | 10
OC(CC(O)=O)C(O)=O | Mg | AM50 | 20 | 7 | 0.05 | 16
OC(CC(O)=O)C(O)=O | Mg | CP-Mg-220ppm | 20 | 7 | 0.03 | 84
OC(CC(O)=O)C(O)=O | Mg | HP-Mg-51ppm | 20 | 7 | 0.03 | 30
OC(CC(O)=O)C(O)=O | Mg | HP-Mg-50ppm | 20 | 7 | 0.03 | 87
OC(CC(O)=O)C(O)=O | Mg | WE43 | 20 | 7 | 0.03 | 55
OC(CC(O)=O)C(O)=O | Mg | ZE41 | 20 | 7 | 0.03 | 63
OC(CC(O)=O)C(O)=O | Mg | E21 | 20 | 7 | 0.03 | -21
OC(CC(O)=O)C(O)=O | Mg | AZ31 | 20 | 7 | 0.03 | 65
OC(CC(O)=O)C(O)=O | Mg | AZ91 | 20 | 7 | 0.03 | 46
OC(CC(O)=O)C(O)=O | Mg | AM50 | 20 | 7 | 0.03 | 47
OC[C@@H](O)[C@@H](O)[C@H](O)[C@@H](O)C(O)=O | Mg | CP-Mg-220ppm | 20 | 7 | 0.05 | 58
OC[C@@H](O)[C@@H](O)[C@H](O)[C@@H](O)C(O)=O | Mg | HP-Mg-50ppm | 20 | 7 | 0.05 | 58
OC[C@@H](O)[C@@H](O)[C@H](O)[C@@H](O)C(O)=O | Mg | ZE41 | 20 | 7 | 0.05 | 48
OC[C@@H](O)[C@@H](O)[C@H](O)[C@@H](O)C(O)=O | Mg | AZ31 | 20 | 7 | 0.05 | 19
OC[C@@H](O)[C@@H](O)[C@H](O)[C@@H](O)C(O)=O | Mg | AM50 | 20 | 7 | 0.05 | -97
OC[C@@H](O)[C@@H](O[C@@H]1O[C@H](CO)[C@H](O)[C@H](O)[C@H]1O)[C@H](O)[C@@H](O)C(O)=O | Mg | CP-Mg-220ppm | 20 | 7 | 0.05 | 7
OC[C@@H](O)[C@@H](O[C@@H]1O[C@H](CO)[C@H](O)[C@H](O)[C@H]1O)[C@H](O)[C@@H](O)C(O)=O | Mg | HP-Mg-50ppm | 20 | 7 | 0.05 | 58
OC[C@@H](O)[C@@H](O[C@@H]1O[C@H](CO)[C@H](O)[C@H](O)[C@H]1O)[C@H](O)[C@@H](O)C(O)=O | Mg | WE43 | 20 | 7 | 0.05 | 59
OC[C@@H](O)[C@@H](O[C@@H]1O[C@H](CO)[C@H](O)[C@H](O)[C@H]1O)[C@H](O)[C@@H](O)C(O)=O | Mg | ZE41 | 20 | 7 | 0.05 | 55
OC[C@@H](O)[C@@H](O[C@@H]1O[C@H](CO)[C@H](O)[C@H](O)[C@H]1O)[C@H](O)[C@@H](O)C(O)=O | Mg | E21 | 20 | 7 | 0.05 | -70
OC[C@@H](O)[C@@H](O[C@@H]1O[C@H](CO)[C@H](O)[C@H](O)[C@H]1O)[C@H](O)[C@@H](O)C(O)=O | Mg | AZ31 | 20 | 7 | 0.05 | 26
OC[C@@H](O)[C@@H](O[C@@H]1O[C@H](CO)[C@H](O)[C@H](O)[C@H]1O)[C@H](O)[C@@H](O)C(O)=O | Mg | AZ91 | 20 | 7 | 0.05 | 48
OC[C@@H](O)[C@@H](O[C@@H]1O[C@H](CO)[C@H](O)[C@H](O)[C@H]1O)[C@H](O)[C@@H](O)C(O)=O | Mg | AM50 | 20 | 7 | 0.05 | 53
OP(O)(=O)O[C@@H]1[C@H](OP(O)(O)=O)[C@H](OP(O)(O)=O)[C@@H](OP(O)(O)=O)[C@H](OP(O)(O)=O)[C@H]1OP(O)(O)=O | Mg | CP-Mg-220ppm | 20 | 7 | 0.05 | 60
OP(O)(=O)O[C@@H]1[C@H](OP(O)(O)=O)[C@H](OP(O)(O)=O)[C@@H](OP(O)(O)=O)[C@H](OP(O)(O)=O)[C@H]1OP(O)(O)=O | Mg | HP-Mg-50ppm | 20 | 7 | 0.05 | 66
OP(O)(=O)O[C@@H]1[C@H](OP(O)(O)=O)[C@H](OP(O)(O)=O)[C@@H](OP(O)(O)=O)[C@H](OP(O)(O)=O)[C@H]1OP(O)(O)=O | Mg | ZE41 | 20 | 7 | 0.05 | -42
OP(O)(=O)O[C@@H]1[C@H](OP(O)(O)=O)[C@H](OP(O)(O)=O)[C@@H](OP(O)(O)=O)[C@H](OP(O)(O)=O)[C@H]1OP(O)(O)=O | Mg | AZ31 | 20 | 7 | 0.05 | -191
OP(O)(=O)O[C@@H]1[C@H](OP(O)(O)=O)[C@H](OP(O)(O)=O)[C@@H](OP(O)(O)=O)[C@H](OP(O)(O)=O)[C@H]1OP(O)(O)=O | Mg | AM50 | 20 | 7 | 0.05 | -226
OP(O)(=O)O[C@@H]1[C@H](OP(O)(O)=O)[C@H](OP(O)(O)=O)[C@@H](OP(O)(O)=O)[C@H](OP(O)(O)=O)[C@H]1OP(O)(O)=O | Mg | CP-Mg-220ppm | 20 | 7 | 0.0076 | 64
OP(O)(=O)O[C@@H]1[C@H](OP(O)(O)=O)[C@H](OP(O)(O)=O)[C@@H](OP(O)(O)=O)[C@H](OP(O)(O)=O)[C@H]1OP(O)(O)=O | Mg | WE43 | 20 | 7 | 0.0076 | 9
OP(O)(=O)O[C@@H]1[C@H](OP(O)(O)=O)[C@H](OP(O)(O)=O)[C@@H](OP(O)(O)=O)[C@H](OP(O)(O)=O)[C@H]1OP(O)(O)=O | Mg | ZE41 | 20 | 7 | 0.0076 | 4
OP(O)(=O)O[C@@H]1[C@H](OP(O)(O)=O)[C@H](OP(O)(O)=O)[C@@H](OP(O)(O)=O)[C@H](OP(O)(O)=O)[C@H]1OP(O)(O)=O | Mg | E21 | 20 | 7 | 0.0076 | -294
OP(O)(=O)O[C@@H]1[C@H](OP(O)(O)=O)[C@H](OP(O)(O)=O)[C@@H](OP(O)(O)=O)[C@H](OP(O)(O)=O)[C@H]1OP(O)(O)=O | Mg | AZ31 | 20 | 7 | 0.0076 | -42
OP(O)(=O)O[C@@H]1[C@H](OP(O)(O)=O)[C@H](OP(O)(O)=O)[C@@H](OP(O)(O)=O)[C@H](OP(O)(O)=O)[C@H]1OP(O)(O)=O | Mg | AZ91 | 20 | 7 | 0.0076 | -35
OP(O)(=O)O[C@@H]1[C@H](OP(O)(O)=O)[C@H](OP(O)(O)=O)[C@@H](OP(O)(O)=O)[C@H](OP(O)(O)=O)[C@H]1OP(O)(O)=O | Mg | AM50 | 20 | 7 | 0.0076 | -132
Oc1cc(cc(O)c1O)C(=O)Oc1cc(cc(O)c1O)C(=O)OC[C@H]1O[C@H](OC(=O)c2cc(O)c(O)c(OC(=O)c3cc(O)c(O)c(O)c3)c2)[C@H](OC(=O)c2cc(O)c(O)c(OC(=O)c3cc(O)c(O)c(O)c3)c2)[C@@H](OC(=O)c2cc(O)c(O)c(OC(=O)c3cc(O)c(O)c(O)c3)c2)[C@@H]1OC(=O)c1cc(O)c(O)c(OC(=O)c2cc(O)c(O)c(O)c2)c1 | Mg | CP-Mg-220ppm | 20 | 7 | 0.005 | 83
Oc1cc(cc(O)c1O)C(=O)Oc1cc(cc(O)c1O)C(=O)OC[C@H]1O[C@H](OC(=O)c2cc(O)c(O)c(OC(=O)c3cc(O)c(O)c(O)c3)c2)[C@H](OC(=O)c2cc(O)c(O)c(OC(=O)c3cc(O)c(O)c(O)c3)c2)[C@@H](OC(=O)c2cc(O)c(O)c(OC(=O)c3cc(O)c(O)c(O)c3)c2)[C@@H]1OC(=O)c1cc(O)c(O)c(OC(=O)c2cc(O)c(O)c(O)c2)c1 | Mg | HP-Mg-51ppm | 20 | 7 | 0.005 | -543
Oc1cc(cc(O)c1O)C(=O)Oc1cc(cc(O)c1O)C(=O)OC[C@H]1O[C@H](OC(=O)c2cc(O)c(O)c(OC(=O)c3cc(O)c(O)c(O)c3)c2)[C@H](OC(=O)c2cc(O)c(O)c(OC(=O)c3cc(O)c(O)c(O)c3)c2)[C@@H](OC(=O)c2cc(O)c(O)c(OC(=O)c3cc(O)c(O)c(O)c3)c2)[C@@H]1OC(=O)c1cc(O)c(O)c(OC(=O)c2cc(O)c(O)c(O)c2)c1 | Mg | HP-Mg-50ppm | 20 | 7 | 0.005 | 60
Oc1cc(cc(O)c1O)C(=O)Oc1cc(cc(O)c1O)C(=O)OC[C@H]1O[C@H](OC(=O)c2cc(O)c(O)c(OC(=O)c3cc(O)c(O)c(O)c3)c2)[C@H](OC(=O)c2cc(O)c(O)c(OC(=O)c3cc(O)c(O)c(O)c3)c2)[C@@H](OC(=O)c2cc(O)c(O)c(OC(=O)c3cc(O)c(O)c(O)c3)c2)[C@@H]1OC(=O)c1cc(O)c(O)c(OC(=O)c2cc(O)c(O)c(O)c2)c1 | Mg | WE43 | 20 | 7 | 0.005 | -133
Oc1cc(cc(O)c1O)C(=O)Oc1cc(cc(O)c1O)C(=O)OC[C@H]1O[C@H](OC(=O)c2cc(O)c(O)c(OC(=O)c3cc(O)c(O)c(O)c3)c2)[C@H](OC(=O)c2cc(O)c(O)c(OC(=O)c3cc(O)c(O)c(O)c3)c2)[C@@H](OC(=O)c2cc(O)c(O)c(OC(=O)c3cc(O)c(O)c(O)c3)c2)[C@@H]1OC(=O)c1cc(O)c(O)c(OC(=O)c2cc(O)c(O)c(O)c2)c1 | Mg | ZE41 | 20 | 7 | 0.005 | -213
Oc1cc(cc(O)c1O)C(=O)Oc1cc(cc(O)c1O)C(=O)OC[C@H]1O[C@H](OC(=O)c2cc(O)c(O)c(OC(=O)c3cc(O)c(O)c(O)c3)c2)[C@H](OC(=O)c2cc(O)c(O)c(OC(=O)c3cc(O)c(O)c(O)c3)c2)[C@@H](OC(=O)c2cc(O)c(O)c(OC(=O)c3cc(O)c(O)c(O)c3)c2)[C@@H]1OC(=O)c1cc(O)c(O)c(OC(=O)c2cc(O)c(O)c(O)c2)c1 | Mg | E21 | 20 | 7 | 0.005 | -609
Oc1cc(cc(O)c1O)C(=O)Oc1cc(cc(O)c1O)C(=O)OC[C@H]1O[C@H](OC(=O)c2cc(O)c(O)c(OC(=O)c3cc(O)c(O)c(O)c3)c2)[C@H](OC(=O)c2cc(O)c(O)c(OC(=O)c3cc(O)c(O)c(O)c3)c2)[C@@H](OC(=O)c2cc(O)c(O)c(OC(=O)c3cc(O)c(O)c(O)c3)c2)[C@@H]1OC(=O)c1cc(O)c(O)c(OC(=O)c2cc(O)c(O)c(O)c2)c1 | Mg | AZ31 | 20 | 7 | 0.005 | -108
Oc1cc(cc(O)c1O)C(=O)Oc1cc(cc(O)c1O)C(=O)OC[C@H]1O[C@H](OC(=O)c2cc(O)c(O)c(OC(=O)c3cc(O)c(O)c(O)c3)c2)[C@H](OC(=O)c2cc(O)c(O)c(OC(=O)c3cc(O)c(O)c(O)c3)c2)[C@@H](OC(=O)c2cc(O)c(O)c(OC(=O)c3cc(O)c(O)c(O)c3)c2)[C@@H]1OC(=O)c1cc(O)c(O)c(OC(=O)c2cc(O)c(O)c(O)c2)c1 | Mg | AZ91 | 20 | 7 | 0.005 | -132
Oc1cc(cc(O)c1O)C(=O)Oc1cc(cc(O)c1O)C(=O)OC[C@H]1O[C@H](OC(=O)c2cc(O)c(O)c(OC(=O)c3cc(O)c(O)c(O)c3)c2)[C@H](OC(=O)c2cc(O)c(O)c(OC(=O)c3cc(O)c(O)c(O)c3)c2)[C@@H](OC(=O)c2cc(O)c(O)c(OC(=O)c3cc(O)c(O)c(O)c3)c2)[C@@H]1OC(=O)c1cc(O)c(O)c(OC(=O)c2cc(O)c(O)c(O)c2)c1 | Mg | AM50 | 20 | 7 | 0.005 | -312
COC1C(C(C(OC1C(=O)O)OC2C(C(C(OC2C(=O)O)OC)O)O)O)O | Mg | CP-Mg-220ppm | 20 | 7 | 0.05 | -2
COC(=O)NC1C(C(C(OC1OC2C(OC(C(C2O)N)OC3C(OC(C(C3O)N)O)CO)CO)CO)OC4C(C(C(C(O4)CO)OC5C(C(C(C(O5)CO)OC6C(C(C(C(O6)CO)OC7C(C(C(C(O7)CO)OC8C(C(C(C(O8)CO)OC9C(C(C(C(O9)CO)O)O)N)O)N)O)N)O)N)O)N)O)N)O | Mg | CP-Mg-220ppm | 20 | 7 | 4.7e-05 | -11
COC(=O)NC1C(C(C(OC1OC2C(OC(C(C2O)N)OC3C(OC(C(C3O)N)O)CO)CO)CO)OC4C(C(C(C(O4)CO)OC5C(C(C(C(O5)CO)OC6C(C(C(C(O6)CO)OC7C(C(C(C(O7)CO)OC8C(C(C(C(O8)CO)OC9C(C(C(C(O9)CO)O)O)N)O)N)O)N)O)N)O)N)O)N)O | Mg | HP-Mg-51ppm | 20 | 7 | 4.7e-05 | -80
COC(=O)NC1C(C(C(OC1OC2C(OC(C(C2O)N)OC3C(OC(C(C3O)N)O)CO)CO)CO)OC4C(C(C(C(O4)CO)OC5C(C(C(C(O5)CO)OC6C(C(C(C(O6)CO)OC7C(C(C(C(O7)CO)OC8C(C(C(C(O8)CO)OC9C(C(C(C(O9)CO)O)O)N)O)N)O)N)O)N)O)N)O)N)O | Mg | HP-Mg-50ppm | 20 | 7 | 4.7e-05 | 27
COC(=O)NC1C(C(C(OC1OC2C(OC(C(C2O)N)OC3C(OC(C(C3O)N)O)CO)CO)CO)OC4C(C(C(C(O4)CO)OC5C(C(C(C(O5)CO)OC6C(C(C(C(O6)CO)OC7C(C(C(C(O7)CO)OC8C(C(C(C(O8)CO)OC9C(C(C(C(O9)CO)O)O)N)O)N)O)N)O)N)O)N)O)N)O | Mg | WE43 | 20 | 7 | 4.7e-05 | -23
COC(=O)NC1C(C(C(OC1OC2C(OC(C(C2O)N)OC3C(OC(C(C3O)N)O)CO)CO)CO)OC4C(C(C(C(O4)CO)OC5C(C(C(C(O5)CO)OC6C(C(C(C(O6)CO)OC7C(C(C(C(O7)CO)OC8C(C(C(C(O8)CO)OC9C(C(C(C(O9)CO)O)O)N)O)N)O)N)O)N)O)N)O)N)O | Mg | ZE41 | 20 | 7 | 4.7e-05 | -97
COC(=O)NC1C(C(C(OC1OC2C(OC(C(C2O)N)OC3C(OC(C(C3O)N)O)CO)CO)CO)OC4C(C(C(C(O4)CO)OC5C(C(C(C(O5)CO)OC6C(C(C(C(O6)CO)OC7C(C(C(C(O7)CO)OC8C(C(C(C(O8)CO)OC9C(C(C(C(O9)CO)O)O)N)O)N)O)N)O)N)O)N)O)N)O | Mg | E21 | 20 | 7 | 4.7e-05 | -72
COC(=O)NC1C(C(C(OC1OC2C(OC(C(C2O)N)OC3C(OC(C(C3O)N)O)CO)CO)CO)OC4C(C(C(C(O4)CO)OC5C(C(C(C(O5)CO)OC6C(C(C(C(O6)CO)OC7C(C(C(C(O7)CO)OC8C(C(C(C(O8)CO)OC9C(C(C(C(O9)CO)O)O)N)O)N)O)N)O)N)O)N)O)N)O | Mg | AZ31 | 20 | 7 | 4.7e-05 | 30
COC(=O)NC1C(C(C(OC1OC2C(OC(C(C2O)N)OC3C(OC(C(C3O)N)O)CO)CO)CO)OC4C(C(C(C(O4)CO)OC5C(C(C(C(O5)CO)OC6C(C(C(C(O6)CO)OC7C(C(C(C(O7)CO)OC8C(C(C(C(O8)CO)OC9C(C(C(C(O9)CO)O)O)N)O)N)O)N)O)N)O)N)O)N)O | Mg | AZ91 | 20 | 7 | 4.7e-05 | -2
COC(=O)NC1C(C(C(OC1OC2C(OC(C(C2O)N)OC3C(OC(C(C3O)N)O)CO)CO)CO)OC4C(C(C(C(O4)CO)OC5C(C(C(C(O5)CO)OC6C(C(C(C(O6)CO)OC7C(C(C(C(O7)CO)OC8C(C(C(C(O8)CO)OC9C(C(C(C(O9)CO)O)O)N)O)N)O)N)O)N)O)N)O)N)O | Mg | AM50 | 20 | 7 | 4.7e-05 | -2
C(C1C(C(C(C(O1)OCC2C(C(C(C(O2)OCC(C(C(C(C=O)O)O)O)O)O)O)O)O)O)O)O | Mg | CP-Mg-220ppm | 20 | 7 | 0.05 | -24
OS(O)(=O)=O.OS(O)(=O)=O.OS(O)(=O)=O.CN[C@H]1[C@H](O)[C@@H](O)[C@H](CO)O[C@H]1O[C@H]2[C@@H](O[C@@H](C)[C@]2(O)C=O)O[C@@H]3[C@@H](O)[C@H](O)[C@@H](NC(N)=N)[C@H](O)[C@H]3NC(N)=N.CN[C@H]4[C@H](O)[C@@H](O)[C@H](CO)O[C@H]4O[C@H]5[C@@H](O[C@@H](C)[C@]5(O)C=O)O[C@@H]6[C@@H](O)[C@H](O)[C@@H](NC(N)=N)[C@H](O)[C@H]6NC(N)=N | Mg | CP-Mg-220ppm | 20 | 7 | 0.05 | 70
OS(O)(=O)=O.OS(O)(=O)=O.OS(O)(=O)=O.CN[C@H]1[C@H](O)[C@@H](O)[C@H](CO)O[C@H]1O[C@H]2[C@@H](O[C@@H](C)[C@]2(O)C=O)O[C@@H]3[C@@H](O)[C@H](O)[C@@H](NC(N)=N)[C@H](O)[C@H]3NC(N)=N.CN[C@H]4[C@H](O)[C@@H](O)[C@H](CO)O[C@H]4O[C@H]5[C@@H](O[C@@H](C)[C@]5(O)C=O)O[C@@H]6[C@@H](O)[C@H](O)[C@@H](NC(N)=N)[C@H](O)[C@H]6NC(N)=N | Mg | HP-Mg-51ppm | 20 | 7 | 0.05 | -298
OS(O)(=O)=O.OS(O)(=O)=O.OS(O)(=O)=O.CN[C@H]1[C@H](O)[C@@H](O)[C@H](CO)O[C@H]1O[C@H]2[C@@H](O[C@@H](C)[C@]2(O)C=O)O[C@@H]3[C@@H](O)[C@H](O)[C@@H](NC(N)=N)[C@H](O)[C@H]3NC(N)=N.CN[C@H]4[C@H](O)[C@@H](O)[C@H](CO)O[C@H]4O[C@H]5[C@@H](O[C@@H](C)[C@]5(O)C=O)O[C@@H]6[C@@H](O)[C@H](O)[C@@H](NC(N)=N)[C@H](O)[C@H]6NC(N)=N | Mg | HP-Mg-50ppm | 20 | 7 | 0.05 | 75
OS(O)(=O)=O.OS(O)(=O)=O.OS(O)(=O)=O.CN[C@H]1[C@H](O)[C@@H](O)[C@H](CO)O[C@H]1O[C@H]2[C@@H](O[C@@H](C)[C@]2(O)C=O)O[C@@H]3[C@@H](O)[C@H](O)[C@@H](NC(N)=N)[C@H](O)[C@H]3NC(N)=N.CN[C@H]4[C@H](O)[C@@H](O)[C@H](CO)O[C@H]4O[C@H]5[C@@H](O[C@@H](C)[C@]5(O)C=O)O[C@@H]6[C@@H](O)[C@H](O)[C@@H](NC(N)=N)[C@H](O)[C@H]6NC(N)=N | Mg | WE43 | 20 | 7 | 0.05 | -69
OS(O)(=O)=O.OS(O)(=O)=O.OS(O)(=O)=O.CN[C@H]1[C@H](O)[C@@H](O)[C@H](CO)O[C@H]1O[C@H]2[C@@H](O[C@@H](C)[C@]2(O)C=O)O[C@@H]3[C@@H](O)[C@H](O)[C@@H](NC(N)=N)[C@H](O)[C@H]3NC(N)=N.CN[C@H]4[C@H](O)[C@@H](O)[C@H](CO)O[C@H]4O[C@H]5[C@@H](O[C@@H](C)[C@]5(O)C=O)O[C@@H]6[C@@H](O)[C@H](O)[C@@H](NC(N)=N)[C@H](O)[C@H]6NC(N)=N | Mg | ZE41 | 20 | 7 | 0.05 | -111
OS(O)(=O)=O.OS(O)(=O)=O.OS(O)(=O)=O.CN[C@H]1[C@H](O)[C@@H](O)[C@H](CO)O[C@H]1O[C@H]2[C@@H](O[C@@H](C)[C@]2(O)C=O)O[C@@H]3[C@@H](O)[C@H](O)[C@@H](NC(N)=N)[C@H](O)[C@H]3NC(N)=N.CN[C@H]4[C@H](O)[C@@H](O)[C@H](CO)O[C@H]4O[C@H]5[C@@H](O[C@@H](C)[C@]5(O)C=O)O[C@@H]6[C@@H](O)[C@H](O)[C@@H](NC(N)=N)[C@H](O)[C@H]6NC(N)=N | Mg | E21 | 20 | 7 | 0.05 | -707
OS(O)(=O)=O.OS(O)(=O)=O.OS(O)(=O)=O.CN[C@H]1[C@H](O)[C@@H](O)[C@H](CO)O[C@H]1O[C@H]2[C@@H](O[C@@H](C)[C@]2(O)C=O)O[C@@H]3[C@@H](O)[C@H](O)[C@@H](NC(N)=N)[C@H](O)[C@H]3NC(N)=N.CN[C@H]4[C@H](O)[C@@H](O)[C@H](CO)O[C@H]4O[C@H]5[C@@H](O[C@@H](C)[C@]5(O)C=O)O[C@@H]6[C@@H](O)[C@H](O)[C@@H](NC(N)=N)[C@H](O)[C@H]6NC(N)=N | Mg | AZ31 | 20 | 7 | 0.05 | -60
OS(O)(=O)=O.OS(O)(=O)=O.OS(O)(=O)=O.CN[C@H]1[C@H](O)[C@@H](O)[C@H](CO)O[C@H]1O[C@H]2[C@@H](O[C@@H](C)[C@]2(O)C=O)O[C@@H]3[C@@H](O)[C@H](O)[C@@H](NC(N)=N)[C@H](O)[C@H]3NC(N)=N.CN[C@H]4[C@H](O)[C@@H](O)[C@H](CO)O[C@H]4O[C@H]5[C@@H](O[C@@H](C)[C@]5(O)C=O)O[C@@H]6[C@@H](O)[C@H](O)[C@@H](NC(N)=N)[C@H](O)[C@H]6NC(N)=N | Mg | AZ91 | 20 | 7 | 0.05 | -72
CC1(C(N2C(S1)C(C2=O)NC(=O)CC3=CC=CC=C3)C(=O)O)C | Mg | HP-Mg-51ppm | 20 | 7 | 0.05 | -357
CC1(C(N2C(S1)C(C2=O)NC(=O)CC3=CC=CC=C3)C(=O)O)C | Mg | HP-Mg-50ppm | 20 | 7 | 0.05 | 28
CC1(C(N2C(S1)C(C2=O)NC(=O)CC3=CC=CC=C3)C(=O)O)C | Mg | WE43 | 20 | 7 | 0.05 | -162
CC1(C(N2C(S1)C(C2=O)NC(=O)CC3=CC=CC=C3)C(=O)O)C | Mg | ZE41 | 20 | 7 | 0.05 | -155
CC1(C(N2C(S1)C(C2=O)NC(=O)CC3=CC=CC=C3)C(=O)O)C | Mg | E21 | 20 | 7 | 0.05 | -999
CC1(C(N2C(S1)C(C2=O)NC(=O)CC3=CC=CC=C3)C(=O)O)C | Mg | AZ31 | 20 | 7 | 0.05 | -35
CC1(C(N2C(S1)C(C2=O)NC(=O)CC3=CC=CC=C3)C(=O)O)C | Mg | AZ91 | 20 | 7 | 0.05 | -40
CC1(C(N2C(S1)C(C2=O)NC(=O)CC3=CC=CC=C3)C(=O)O)C | Mg | AM50 | 20 | 7 | 0.05 | -144
CS(O)(=O)=O.CC(=O)N(O)CCCCCNC(=O)CCC(=O)N(O)CCCCCNC(=O)CCC(=O)N(O)CCCCCN | Mg | CP-Mg-220ppm | 20 | 7 | 0.02 | 13
C1=CC(=CC=C1C(=O)NC(CCC(=O)O)C(=O)O)NCC2=CN=C3C(=N2)C(=O)N=C(N3)N | Mg | CP-Mg-220ppm | 20 | 7 | 0.05 | 85
C1=CC(=CC=C1C(=O)NC(CCC(=O)O)C(=O)O)NCC2=CN=C3C(=N2)C(=O)N=C(N3)N | Mg | HP-Mg-51ppm | 20 | 7 | 0.05 | 89
C1=CC(=CC=C1C(=O)NC(CCC(=O)O)C(=O)O)NCC2=CN=C3C(=N2)C(=O)N=C(N3)N | Mg | HP-Mg-50ppm | 20 | 7 | 0.05 | 79
C1=CC(=CC=C1C(=O)NC(CCC(=O)O)C(=O)O)NCC2=CN=C3C(=N2)C(=O)N=C(N3)N | Mg | WE43 | 20 | 7 | 0.05 | 52
C1=CC(=CC=C1C(=O)NC(CCC(=O)O)C(=O)O)NCC2=CN=C3C(=N2)C(=O)N=C(N3)N | Mg | ZE41 | 20 | 7 | 0.05 | 23
C1=CC(=CC=C1C(=O)NC(CCC(=O)O)C(=O)O)NCC2=CN=C3C(=N2)C(=O)N=C(N3)N | Mg | E21 | 20 | 7 | 0.05 | 77
C1=CC(=CC=C1C(=O)NC(CCC(=O)O)C(=O)O)NCC2=CN=C3C(=N2)C(=O)N=C(N3)N | Mg | AZ31 | 20 | 7 | 0.05 | 58
C1=CC(=CC=C1C(=O)NC(CCC(=O)O)C(=O)O)NCC2=CN=C3C(=N2)C(=O)N=C(N3)N | Mg | AM50 | 20 | 7 | 0.05 | -10
CC(C)(CO)[C@@H](O)C(=O)NCCCO | Mg | CP-Mg-220ppm | 20 | 7 | 0.05 | -8
CC(C)(CO)[C@@H](O)C(=O)NCCCO | Mg | HP-Mg-51ppm | 20 | 7 | 0.05 | -587
CC(C)(CO)[C@@H](O)C(=O)NCCCO | Mg | HP-Mg-50ppm | 20 | 7 | 0.05 | 4
CC(C)(CO)[C@@H](O)C(=O)NCCCO | Mg | WE43 | 20 | 7 | 0.05 | 10
CC(C)(CO)[C@@H](O)C(=O)NCCCO | Mg | ZE41 | 20 | 7 | 0.05 | -98
CC(C)(CO)[C@@H](O)C(=O)NCCCO | Mg | E21 | 20 | 7 | 0.05 | 9
CC(C)(CO)[C@@H](O)C(=O)NCCCO | Mg | AZ31 | 20 | 7 | 0.05 | -50
CC(C)(CO)[C@@H](O)C(=O)NCCCO | Mg | AZ91 | 20 | 7 | 0.05 | -27
CC(C)(CO)[C@@H](O)C(=O)NCCCO | Mg | AM50 | 20 | 7 | 0.05 | -66
OC([C@]([C@@H](O)CO)([H])O1)=C(O)C1=O | Mg | HP-Mg-51ppm | 20 | 7 | 0.05 | -135
OC([C@]([C@@H](O)CO)([H])O1)=C(O)C1=O | Mg | HP-Mg-50ppm | 20 | 7 | 0.05 | 87
OC([C@]([C@@H](O)CO)([H])O1)=C(O)C1=O | Mg | WE43 | 20 | 7 | 0.05 | -56
OC([C@]([C@@H](O)CO)([H])O1)=C(O)C1=O | Mg | ZE41 | 20 | 7 | 0.05 | 6
OC([C@]([C@@H](O)CO)([H])O1)=C(O)C1=O | Mg | E21 | 20 | 7 | 0.05 | -401
OC([C@]([C@@H](O)CO)([H])O1)=C(O)C1=O | Mg | AZ31 | 20 | 7 | 0.05 | 34
OC([C@]([C@@H](O)CO)([H])O1)=C(O)C1=O | Mg | AZ91 | 20 | 7 | 0.05 | 38
OC([C@]([C@@H](O)CO)([H])O1)=C(O)C1=O | Mg | AM50 | 20 | 7 | 0.05 | -85
NC(N)=O | Mg | CP-Mg-220ppm | 20 | 7 | 0.05 | -6
NC(N)=O | Mg | HP-Mg-51ppm | 20 | 7 | 0.05 | 24
NC(N)=O | Mg | HP-Mg-50ppm | 20 | 7 | 0.05 | 11
NC(N)=O | Mg | WE43 | 20 | 7 | 0.05 | 23
NC(N)=O | Mg | ZE41 | 20 | 7 | 0.05 | -93
NC(N)=O | Mg | E21 | 20 | 7 | 0.05 | 18
NC(N)=O | Mg | AZ31 | 20 | 7 | 0.05 | -69
NC(N)=O | Mg | AZ91 | 20 | 7 | 0.05 | -19
NC(N)=O | Mg | AM50 | 20 | 7 | 0.05 | -40
NC(N)=S | Mg | HP-Mg-50ppm | 20 | 7 | 0.05 | 60
NC(N)=S | Mg | WE43 | 20 | 7 | 0.05 | 43
NC(N)=S | Mg | ZE41 | 20 | 7 | 0.05 | -16
NC(N)=S | Mg | E21 | 20 | 7 | 0.05 | -52
NC(N)=S | Mg | AZ31 | 20 | 7 | 0.05 | 50
NC(N)=S | Mg | AZ91 | 20 | 7 | 0.05 | 57
NC(N)=S | Mg | AM50 | 20 | 7 | 0.05 | 33
O=C1NC=CC(=O)N1 | Mg | CP-Mg-220ppm | 20 | 7 | 0.05 | -26
O=C1NC=CC(=O)N1 | Mg | HP-Mg-51ppm | 20 | 7 | 0.05 | -264
O=C1NC=CC(=O)N1 | Mg | HP-Mg-50ppm | 20 | 7 | 0.05 | 52
O=C1NC=CC(=O)N1 | Mg | WE43 | 20 | 7 | 0.05 | -111
O=C1NC=CC(=O)N1 | Mg | ZE41 | 20 | 7 | 0.05 | -108
O=C1NC=CC(=O)N1 | Mg | E21 | 20 | 7 | 0.05 | -900
O=C1NC=CC(=O)N1 | Mg | AZ31 | 20 | 7 | 0.05 | -294
O=C1NC=CC(=O)N1 | Mg | AZ91 | 20 | 7 | 0.05 | -151
O=C1NC=CC(=O)N1 | Mg | AM50 | 20 | 7 | 0.05 | -671
OC[C@H]1O[C@H](O)[C@H](O)[C@@H](O)[C@@H]1O | Mg | CP-Mg-220ppm | 20 | 7 | 0.05 | 26
OC[C@H]1O[C@H](O)[C@H](O)[C@@H](O)[C@@H]1O | Mg | WE43 | 20 | 7 | 0.05 | 14
OC[C@H]1O[C@H](O)[C@H](O)[C@@H](O)[C@@H]1O | Mg | ZE41 | 20 | 7 | 0.05 | -43
OC[C@H]1O[C@H](O)[C@H](O)[C@@H](O)[C@@H]1O | Mg | E21 | 20 | 7 | 0.05 | -52
OC[C@H]1O[C@H](O)[C@H](O)[C@@H](O)[C@@H]1O | Mg | AZ31 | 20 | 7 | 0.05 | -7
OC[C@H]1O[C@H](O)[C@H](O)[C@@H](O)[C@@H]1O | Mg | AZ91 | 20 | 7 | 0.05 | 29
OC[C@H]1O[C@H](O)[C@H](O)[C@@H](O)[C@@H]1O | Mg | AM50 | 20 | 7 | 0.05 | -14
OC[C@H]1O[C@H](O)[C@H](O)[C@@H](O)[C@@H]1O | Mg | CP-Mg-220ppm | 20 | 7 | 0.005 | 30
OC[C@H]1O[C@H](O)[C@H](O)[C@@H](O)[C@@H]1O | Mg | WE43 | 20 | 7 | 0.005 | 13
OC[C@H]1O[C@H](O)[C@H](O)[C@@H](O)[C@@H]1O | Mg | ZE41 | 20 | 7 | 0.005 | -38
OC[C@H]1O[C@H](O)[C@H](O)[C@@H](O)[C@@H]1O | Mg | E21 | 20 | 7 | 0.005 | 14
OC[C@H]1O[C@H](O)[C@H](O)[C@@H](O)[C@@H]1O | Mg | AZ31 | 20 | 7 | 0.005 | 20
OC[C@H]1O[C@H](O)[C@H](O)[C@@H](O)[C@@H]1O | Mg | AZ91 | 20 | 7 | 0.005 | 27
OC[C@H]1O[C@H](O)[C@H](O)[C@@H](O)[C@@H]1O | Mg | AM50 | 20 | 7 | 0.005 | 9
NCC(O)=O | Mg | CP-Mg-220ppm | 20 | 7 | 0.05 | -43
NCC(O)=O | Mg | HP-Mg-51ppm | 20 | 7 | 0.05 | -955
NCC(O)=O | Mg | HP-Mg-50ppm | 20 | 7 | 0.05 | 18
NCC(O)=O | Mg | WE43 | 20 | 7 | 0.05 | -268
NCC(O)=O | Mg | ZE41 | 20 | 7 | 0.05 | -215
NCC(O)=O | Mg | E21 | 20 | 7 | 0.05 | -965
NCC(O)=O | Mg | AZ31 | 20 | 7 | 0.05 | -353
NCC(O)=O | Mg | AZ91 | 20 | 7 | 0.05 | -82
NCC(O)=O | Mg | AM50 | 20 | 7 | 0.05 | -434
C[C@H](N)C(O)=O | Mg | CP-Mg-220ppm | 20 | 7 | 0.05 | -21
NC(CO)C(O)=O | Mg | CP-Mg-220ppm | 20 | 7 | 0.05 | 14
N[C@@H](CS)C(O)=O | Mg | CP-Mg-220ppm | 20 | 7 | 0.05 | 29
N[C@@H](CS)C(O)=O | Mg | HP-Mg-51ppm | 20 | 7 | 0.05 | -389
N[C@@H](CS)C(O)=O | Mg | HP-Mg-50ppm | 20 | 7 | 0.05 | 41
N[C@@H](CS)C(O)=O | Mg | WE43 | 20 | 7 | 0.05 | -258
N[C@@H](CS)C(O)=O | Mg | ZE41 | 20 | 7 | 0.05 | -104
N[C@@H](CS)C(O)=O | Mg | E21 | 20 | 7 | 0.05 | -1287
N[C@@H](CS)C(O)=O | Mg | AZ31 | 20 | 7 | 0.05 | -155
N[C@@H](CS)C(O)=O | Mg | AZ91 | 20 | 7 | 0.05 | -206
N[C@@H](CS)C(O)=O | Mg | AM50 | 20 | 7 | 0.05 | -575
C[C@@H](O)[C@H](N)C(O)=O | Mg | CP-Mg-220ppm | 20 | 7 | 0.05 | 42
C[C@@H](O)[C@H](N)C(O)=O | Mg | CP-Mg-220ppm | 20 | 7 | 0.034 | 23
C[C@@H](O)[C@H](N)C(O)=O | Mg | HP-Mg-51ppm | 20 | 7 | 0.034 | -910
C[C@@H](O)[C@H](N)C(O)=O | Mg | HP-Mg-50ppm | 20 | 7 | 0.034 | 37
C[C@@H](O)[C@H](N)C(O)=O | Mg | WE43 | 20 | 7 | 0.034 | -257
C[C@@H](O)[C@H](N)C(O)=O | Mg | ZE41 | 20 | 7 | 0.034 | -276
C[C@@H](O)[C@H](N)C(O)=O | Mg | E21 | 20 | 7 | 0.034 | -1826
C[C@@H](O)[C@H](N)C(O)=O | Mg | AZ31 | 20 | 7 | 0.034 | -460
C[C@@H](O)[C@H](N)C(O)=O | Mg | AZ91 | 20 | 7 | 0.034 | -427
C[C@@H](O)[C@H](N)C(O)=O | Mg | AM50 | 20 | 7 | 0.034 | -765
N[C@@H](CC(O)=O)C(O)=O | Mg | CP-Mg-220ppm | 20 | 7 | 0.05 | 14
N[C@@H](CC(O)=O)C(O)=O | Mg | HP-Mg-51ppm | 20 | 7 | 0.05 | -371
N[C@@H](CC(O)=O)C(O)=O | Mg | HP-Mg-50ppm | 20 | 7 | 0.05 | 65
N[C@@H](CC(O)=O)C(O)=O | Mg | WE43 | 20 | 7 | 0.05 | -134
N[C@@H](CC(O)=O)C(O)=O | Mg | ZE41 | 20 | 7 | 0.05 | -54
N[C@@H](CC(O)=O)C(O)=O | Mg | E21 | 20 | 7 | 0.05 | -812
N[C@@H](CC(O)=O)C(O)=O | Mg | AZ31 | 20 | 7 | 0.05 | -132
N[C@@H](CC(O)=O)C(O)=O | Mg | AZ91 | 20 | 7 | 0.05 | 28
N[C@@H](CC(O)=O)C(O)=O | Mg | AM50 | 20 | 7 | 0.05 | -203
CC(C)[C@H](N)C(O)=O | Mg | CP-Mg-220ppm | 20 | 7 | 0.05 | -23
CC(C)C[C@H](N)C(O)=O | Mg | CP-Mg-220ppm | 20 | 7 | 0.05 | -17
N[C@@H](CC(N)=O)C(O)=O | Mg | CP-Mg-220ppm | 20 | 7 | 0.05 | 1
N[C@@H](CC(N)=O)C(O)=O | Mg | HP-Mg-50ppm | 20 | 7 | 0.05 | 42
N[C@@H](CC(N)=O)C(O)=O | Mg | ZE41 | 20 | 7 | 0.05 | -188
N[C@@H](CC(N)=O)C(O)=O | Mg | AZ31 | 20 | 7 | 0.05 | -397
N[C@@H](CC(N)=O)C(O)=O | Mg | CP-Mg-220ppm | 20 | 7 | 0.05 | 28
CCCCC(N)C(O)=O | Mg | CP-Mg-220ppm | 20 | 7 | 0.05 | -43
CCCCC(N)C(O)=O | Mg | WE43 | 20 | 7 | 0.05 | -113
CCCCC(N)C(O)=O | Mg | ZE41 | 20 | 7 | 0.05 | -138
CCCCC(N)C(O)=O | Mg | E21 | 20 | 7 | 0.05 | -710
CCCCC(N)C(O)=O | Mg | AZ31 | 20 | 7 | 0.05 | -327
CCCCC(N)C(O)=O | Mg | AZ91 | 20 | 7 | 0.05 | -127
CCCCC(N)C(O)=O | Mg | AM50 | 20 | 7 | 0.05 | -322
Cl.NCCC[C@H](N)C(O)=O | Mg | CP-Mg-220ppm | 20 | 7 | 0.05 | -60
NCCCC[C@H](N)C(O)=O | Mg | CP-Mg-220ppm | 20 | 7 | 0.05 | 60
NCCCC[C@H](N)C(O)=O | Mg | CP-Mg-220ppm | 20 | 7 | 0.0064 | -70
NCCCC[C@H](N)C(O)=O | Mg | HP-Mg-51ppm | 20 | 7 | 0.0064 | -139
NCCCC[C@H](N)C(O)=O | Mg | HP-Mg-50ppm | 20 | 7 | 0.0064 | -5
NCCCC[C@H](N)C(O)=O | Mg | WE43 | 20 | 7 | 0.0064 | -47
NCCCC[C@H](N)C(O)=O | Mg | ZE41 | 20 | 7 | 0.0064 | -113
NCCCC[C@H](N)C(O)=O | Mg | E21 | 20 | 7 | 0.0064 | -328
NCCCC[C@H](N)C(O)=O | Mg | AZ31 | 20 | 7 | 0.0064 | -305
NCCCC[C@H](N)C(O)=O | Mg | AZ91 | 20 | 7 | 0.0064 | -194
NCCCC[C@H](N)C(O)=O | Mg | AM50 | 20 | 7 | 0.0064 | -533
N[C@@H](CCC(O)=O)C(O)=O | Mg | CP-Mg-220ppm | 20 | 7 | 0.05 | 7
N[C@@H](CCC(O)=O)C(O)=O | Mg | HP-Mg-51ppm | 20 | 7 | 0.05 | -119
N[C@@H](CCC(O)=O)C(O)=O | Mg | HP-Mg-50ppm | 20 | 7 | 0.05 | 45
N[C@@H](CCC(O)=O)C(O)=O | Mg | WE43 | 20 | 7 | 0.05 | -228
N[C@@H](CCC(O)=O)C(O)=O | Mg | ZE41 | 20 | 7 | 0.05 | -139
N[C@@H](CCC(O)=O)C(O)=O | Mg | E21 | 20 | 7 | 0.05 | -1054
N[C@@H](CCC(O)=O)C(O)=O | Mg | AZ31 | 20 | 7 | 0.05 | -229
N[C@@H](CCC(O)=O)C(O)=O | Mg | AZ91 | 20 | 7 | 0.05 | -84
N[C@@H](CCC(O)=O)C(O)=O | Mg | AM50 | 20 | 7 | 0.05 | -198
N[C@@H](Cc1c[nH]cn1)C(O)=O | Mg | CP-Mg-220ppm | 20 | 7 | 0.05 | 26
Cl[H].Cl[H].NCCc1c[nH]cn1 | Mg | CP-Mg-220ppm | 20 | 7 | 0.007 | -65
Cl[H].Cl[H].NCCc1c[nH]cn1 | Mg | HP-Mg-51ppm | 20 | 7 | 0.007 | -114
Cl[H].Cl[H].NCCc1c[nH]cn1 | Mg | HP-Mg-50ppm | 20 | 7 | 0.007 | -1
Cl[H].Cl[H].NCCc1c[nH]cn1 | Mg | WE43 | 20 | 7 | 0.007 | -61
Cl[H].Cl[H].NCCc1c[nH]cn1 | Mg | ZE41 | 20 | 7 | 0.007 | -154
Cl[H].Cl[H].NCCc1c[nH]cn1 | Mg | E21 | 20 | 7 | 0.007 | -296
Cl[H].Cl[H].NCCc1c[nH]cn1 | Mg | AZ31 | 20 | 7 | 0.007 | -240
Cl[H].Cl[H].NCCc1c[nH]cn1 | Mg | AZ91 | 20 | 7 | 0.007 | -156
Cl[H].Cl[H].NCCc1c[nH]cn1 | Mg | AM50 | 20 | 7 | 0.007 | -592
OC(=O)C1CCCN1 | Mg | CP-Mg-220ppm | 20 | 7 | 0.05 | -34
NC(Cc1ccccc1)C(O)=O | Mg | CP-Mg-220ppm | 20 | 7 | 0.05 | 16
NC(Cc1ccccc1)C(O)=O | Mg | HP-Mg-51ppm | 20 | 7 | 0.05 | -157
NC(Cc1ccccc1)C(O)=O | Mg | HP-Mg-50ppm | 20 | 7 | 0.05 | -7
NC(Cc1ccccc1)C(O)=O | Mg | WE43 | 20 | 7 | 0.05 | -142
NC(Cc1ccccc1)C(O)=O | Mg | ZE41 | 20 | 7 | 0.05 | -146
NC(Cc1ccccc1)C(O)=O | Mg | E21 | 20 | 7 | 0.05 | -322
NC(Cc1ccccc1)C(O)=O | Mg | AZ31 | 20 | 7 | 0.05 | -267
NC(Cc1ccccc1)C(O)=O | Mg | AZ91 | 20 | 7 | 0.05 | -149
NC(Cc1ccccc1)C(O)=O | Mg | AM50 | 20 | 7 | 0.05 | -352
O.Cl.NCC(=O)NCC(O)=O | Mg | CP-Mg-220ppm | 20 | 7 | 0.05 | -48
O.Cl.NCC(=O)NCC(O)=O | Mg | HP-Mg-51ppm | 20 | 7 | 0.05 | -282
O.Cl.NCC(=O)NCC(O)=O | Mg | HP-Mg-50ppm | 20 | 7 | 0.05 | 55
O.Cl.NCC(=O)NCC(O)=O | Mg | WE43 | 20 | 7 | 0.05 | -197
O.Cl.NCC(=O)NCC(O)=O | Mg | ZE41 | 20 | 7 | 0.05 | -133
O.Cl.NCC(=O)NCC(O)=O | Mg | E21 | 20 | 7 | 0.05 | -770
O.Cl.NCC(=O)NCC(O)=O | Mg | AZ31 | 20 | 7 | 0.05 | -291
O.Cl.NCC(=O)NCC(O)=O | Mg | AZ91 | 20 | 7 | 0.05 | -300
O.Cl.NCC(=O)NCC(O)=O | Mg | AM50 | 20 | 7 | 0.05 | -423
OCCN(CCO)CC(O)=O | Mg | CP-Mg-220ppm | 20 | 7 | 0.05 | -52
OCCN(CCO)CC(O)=O | Mg | HP-Mg-51ppm | 20 | 7 | 0.05 | -295
OCCN(CCO)CC(O)=O | Mg | HP-Mg-50ppm | 20 | 7 | 0.05 | 43
OCCN(CCO)CC(O)=O | Mg | WE43 | 20 | 7 | 0.05 | -82
OCCN(CCO)CC(O)=O | Mg | ZE41 | 20 | 7 | 0.05 | -111
OCCN(CCO)CC(O)=O | Mg | E21 | 20 | 7 | 0.05 | -743
OCCN(CCO)CC(O)=O | Mg | AZ31 | 20 | 7 | 0.05 | -311
OCCN(CCO)CC(O)=O | Mg | AZ91 | 20 | 7 | 0.05 | -227
OCCN(CCO)CC(O)=O | Mg | AM50 | 20 | 7 | 0.05 | -372
OC(=O)CN(CC(O)=O)CC(O)=O | Mg | CP-Mg-220ppm | 20 | 7 | 0.05 | -20
OC(=O)CN(CC(O)=O)CC(O)=O | Mg | HP-Mg-51ppm | 20 | 7 | 0.05 | -757
OC(=O)CN(CC(O)=O)CC(O)=O | Mg | HP-Mg-50ppm | 20 | 7 | 0.05 | 14
OC(=O)CN(CC(O)=O)CC(O)=O | Mg | WE43 | 20 | 7 | 0.05 | -296
OC(=O)CN(CC(O)=O)CC(O)=O | Mg | ZE41 | 20 | 7 | 0.05 | -124
OC(=O)CN(CC(O)=O)CC(O)=O | Mg | AZ31 | 20 | 7 | 0.05 | -315
OC(=O)CN(CC(O)=O)CC(O)=O | Mg | AZ91 | 20 | 7 | 0.05 | -476
OC(=O)CN(CC(O)=O)CC(O)=O | Mg | AM50 | 20 | 7 | 0.05 | -529
OCCN(CCN(CC(O)=O)CC(O)=O)CC(O)=O | Mg | CP-Mg-220ppm | 20 | 7 | 0.05 | 6
OC(=O)CN(CCN(CC(O)=O)CC(O)=O)CCN(CC(O)=O)CC(O)=O | Mg | CP-Mg-220ppm | 20 | 7 | 0.05 | -75
Cc1cccc(O)c1O | Mg | CP-Mg-220ppm | 20 | 7 | 0.05 | -1
Cc1cccc(O)c1O | Mg | HP-Mg-51ppm | 20 | 7 | 0.05 | 4
Cc1cccc(O)c1O | Mg | HP-Mg-50ppm | 20 | 7 | 0.05 | 16
Cc1cccc(O)c1O | Mg | WE43 | 20 | 7 | 0.05 | -7
Cc1cccc(O)c1O | Mg | ZE41 | 20 | 7 | 0.05 | -31
Cc1cccc(O)c1O | Mg | E21 | 20 | 7 | 0.05 | -1261
Cc1cccc(O)c1O | Mg | AZ31 | 20 | 7 | 0.05 | -105
Cc1cccc(O)c1O | Mg | AZ91 | 20 | 7 | 0.05 | -129
Cc1cccc(O)c1O | Mg | AM50 | 20 | 7 | 0.05 | -167
O.[Na+].[Na+].Oc1cc(cc(c1O)S([O-])(=O)=O)S([O-])(=O)=O | Mg | CP-Mg-220ppm | 20 | 7 | 0.05 | -80
O.[Na+].[Na+].Oc1cc(cc(c1O)S([O-])(=O)=O)S([O-])(=O)=O | Mg | WE43 | 20 | 7 | 0.05 | -295
O.[Na+].[Na+].Oc1cc(cc(c1O)S([O-])(=O)=O)S([O-])(=O)=O | Mg | ZE41 | 20 | 7 | 0.05 | -244
O.[Na+].[Na+].Oc1cc(cc(c1O)S([O-])(=O)=O)S([O-])(=O)=O | Mg | AZ31 | 20 | 7 | 0.05 | -609
O.[Na+].[Na+].Oc1cc(cc(c1O)S([O-])(=O)=O)S([O-])(=O)=O | Mg | AZ91 | 20 | 7 | 0.05 | -644
O.[Na+].[Na+].Oc1cc(cc(c1O)S([O-])(=O)=O)S([O-])(=O)=O | Mg | AM50 | 20 | 7 | 0.05 | -1046
O.[Na+].[Na+].Oc1cc(cc(c1O)S([O-])(=O)=O)S([O-])(=O)=O | Mg | CP-Mg-220ppm | 20 | 7 | 0.0072 | 63
C1CCC(C(C1)N(CC(=O)O)CC(=O)O)N(CC(=O)O)CC(=O)O | Mg | CP-Mg-220ppm | 20 | 7 | 0.05 | -2
C1CCC(C(C1)N(CC(=O)O)CC(=O)O)N(CC(=O)O)CC(=O)O | Mg | WE43 | 20 | 7 | 0.05 | -296
C1CCC(C(C1)N(CC(=O)O)CC(=O)O)N(CC(=O)O)CC(=O)O | Mg | ZE41 | 20 | 7 | 0.05 | -238
C1CCC(C(C1)N(CC(=O)O)CC(=O)O)N(CC(=O)O)CC(=O)O | Mg | AZ31 | 20 | 7 | 0.05 | -614
C1CCC(C(C1)N(CC(=O)O)CC(=O)O)N(CC(=O)O)CC(=O)O | Mg | AZ91 | 20 | 7 | 0.05 | -710
C1CCC(C(C1)N(CC(=O)O)CC(=O)O)N(CC(=O)O)CC(=O)O | Mg | AM50 | 20 | 7 | 0.05 | -1075
OP(O)(=O)c1ccccc1 | Mg | CP-Mg-220ppm | 20 | 7 | 0.05 | 18
NC(CO)(CO)CO | Mg | CP-Mg-220ppm | 20 | 7 | 0.05 | -72
NC(CO)(CO)CO | Mg | WE43 | 20 | 7 | 0.05 | -255
NC(CO)(CO)CO | Mg | ZE41 | 20 | 7 | 0.05 | -194
NC(CO)(CO)CO | Mg | E21 | 20 | 7 | 0.05 | -1981
NC(CO)(CO)CO | Mg | AZ31 | 20 | 7 | 0.05 | -569
NC(CO)(CO)CO | Mg | AZ91 | 20 | 7 | 0.05 | -596
NC(CO)(CO)CO | Mg | AM50 | 20 | 7 | 0.05 | -1013
NCCN | Mg | CP-Mg-220ppm | 20 | 7 | 0.05 | -61
NCCNCCN | Mg | CP-Mg-220ppm | 20 | 7 | 0.05 | 17
NCCNCCN | Mg | HP-Mg-50ppm | 20 | 7 | 0.05 | 73
NCCNCCN | Mg | WE43 | 20 | 7 | 0.05 | -36
NCCNCCN | Mg | ZE41 | 20 | 7 | 0.05 | -18
NCCNCCN | Mg | AZ31 | 20 | 7 | 0.05 | -139
NCCNCCN | Mg | AM50 | 20 | 7 | 0.05 | -1788
NCCNCCNCCN | Mg | CP-Mg-220ppm | 20 | 7 | 0.05 | -67
CC(=O)CC(C)=O | Mg | CP-Mg-220ppm | 20 | 7 | 0.05 | -23
CC(NO)=O | Mg | CP-Mg-220ppm | 20 | 7 | 0.05 | 6
FC(F)(F)C(=O)CC(=O)c1cccs1 | Mg | CP-Mg-220ppm | 20 | 7 | 0.005 | 37
FC(F)(F)C(=O)CC(=O)c1cccs1 | Mg | HP-Mg-51ppm | 20 | 7 | 0.005 | 63
FC(F)(F)C(=O)CC(=O)c1cccs1 | Mg | HP-Mg-50ppm | 20 | 7 | 0.005 | 13
FC(F)(F)C(=O)CC(=O)c1cccs1 | Mg | WE43 | 20 | 7 | 0.005 | 52
FC(F)(F)C(=O)CC(=O)c1cccs1 | Mg | ZE41 | 20 | 7 | 0.005 | -52
FC(F)(F)C(=O)CC(=O)c1cccs1 | Mg | E21 | 20 | 7 | 0.005 | 32
FC(F)(F)C(=O)CC(=O)c1cccs1 | Mg | AZ31 | 20 | 7 | 0.005 | 21
FC(F)(F)C(=O)CC(=O)c1cccs1 | Mg | AZ91 | 20 | 7 | 0.005 | 71
FC(F)(F)C(=O)CC(=O)c1cccs1 | Mg | AM50 | 20 | 7 | 0.005 | 42
OCC(S)CS | Mg | CP-Mg-220ppm | 20 | 7 | 0.05 | 48
NC(CCCNC(N)=N)C(O)=O | Mg | Mg-0,8Ca | 20 | 6.8 | 0.00021 | -12
NC(CCCNC(N)=N)C(O)=O | Mg | CP-Mg-342ppm | 20 | 6.8 | 0.00021 | -1
C1=CC=C2C(=C1)C(=CN2)CC(C(=O)O)N | Mg | Mg-0,8Ca | 20 | 6.8 | 0.00015 | -9
C1=CC=C2C(=C1)C(=CN2)CC(C(=O)O)N | Mg | CP-Mg-342ppm | 20 | 6.8 | 0.00015 | -5
C(CC(=O)N)C(C(=O)O)N | Mg | Mg-0,8Ca | 20 | 6.8 | 0.00072 | -26
C(CC(=O)N)C(C(=O)O)N | Mg | CP-Mg-342ppm | 20 | 6.8 | 0.00072 | -4
C1=CC(=CC=C1CC(C(=O)O)N)O | Mg | Mg-0,8Ca | 20 | 6.8 | 0.00014 | -26
C1=CC(=CC=C1CC(C(=O)O)N)O | Mg | CP-Mg-342ppm | 20 | 6.8 | 0.00014 | 3
O=C(O)C(N)CC | Mg | Mg-0,8Ca | 20 | 6.8 | 2e-05 | 0
O=C(O)C(N)CC | Mg | CP-Mg-342ppm | 20 | 6.8 | 2e-05 | 3
O=S(=O)(O)CCN | Mg | Mg-0,8Ca | 20 | 6.8 | 0.00017 | -15
O=S(=O)(O)CCN | Mg | CP-Mg-342ppm | 20 | 6.8 | 0.00017 | -3
C(C(C(=O)O)N)SSCC(C(=O)O)N | Mg | Mg-0,8Ca | 20 | 6.8 | 9.9e-05 | -34
C(C(C(=O)O)N)SSCC(C(=O)O)N | Mg | CP-Mg-342ppm | 20 | 6.8 | 9.9e-05 | 21
C1(C(C(C(C(C1O)O)O)O)O)O | Mg | Mg-0,8Ca | 20 | 6.8 | 3.9e-05 | -7
C1(C(C(C(C(C1O)O)O)O)O)O | Mg | CP-Mg-342ppm | 20 | 6.8 | 3.9e-05 | -3
CC1=CC2=C(C=C1C)N(C3=NC(=O)NC(=O)C3=N2)CC(C(C(CO)O)O)O | Mg | Mg-0,8Ca | 20 | 6.8 | 2.7e-07 | -9
CC1=CC2=C(C=C1C)N(C3=NC(=O)NC(=O)C3=N2)CC(C(C(CO)O)O)O | Mg | CP-Mg-342ppm | 20 | 6.8 | 2.7e-07 | 6
OCc1cnc(C)c(O)c1CO | Mg | Mg-0,8Ca | 20 | 6.8 | 4.8e-06 | -7
OCc1cnc(C)c(O)c1CO | Mg | CP-Mg-342ppm | 20 | 6.8 | 4.8e-06 | 2
c1cc(cnc1)C(=O)N | Mg | Mg-0,8Ca | 20 | 6.8 | 8.2e-06 | -5
c1cc(cnc1)C(=O)N | Mg | CP-Mg-342ppm | 20 | 6.8 | 8.2e-06 | -3
[Cl-].OCC[N+](C)(C)C | Mg | Mg-0,8Ca | 20 | 6.8 | 7.2e-06 | 2
[Cl-].OCC[N+](C)(C)C | Mg | CP-Mg-342ppm | 20 | 6.8 | 7.2e-06 | -9
CC(C)(CO)C(C(=O)NCCC(=O)O)O | Mg | Mg-0,8Ca | 20 | 6.8 | 2.1e-06 | -2
CC(C)(CO)C(C(=O)NCCC(=O)O)O | Mg | CP-Mg-342ppm | 20 | 6.8 | 2.1e-06 | -4
C(C1C(C(C(C(O1)O)O)O)O)O | Mg | Mg-0,8Ca | 20 | 6.8 | 0.0011 | -10
C(C1C(C(C(C(O1)O)O)O)O)O | Mg | CP-Mg-342ppm | 20 | 6.8 | 0.0011 | 6
C(C1C(C(C(C(O1)O)N)O)O)O | Mg | Mg-0,8Ca | 20 | 6.8 | 0.005 | -69
C(C1C(C(C(C(O1)O)N)O)O)O | Mg | CP-Mg-342ppm | 20 | 6.8 | 0.005 | 0
C1C(C(C(C(O1)(CO)O)O)O)O | Mg | Mg-0,8Ca | 20 | 6.8 | 0.00044 | -14
C1C(C(C(C(O1)(CO)O)O)O)O | Mg | CP-Mg-342ppm | 20 | 6.8 | 0.00044 | 3
O=S2(=O)OC(c1ccccc12)(c3ccc(O)cc3)c4ccc(O)cc4 | Mg | Mg-0,8Ca | 20 | 6.8 | 2.8e-05 | -6
O=S2(=O)OC(c1ccccc12)(c3ccc(O)cc3)c4ccc(O)cc4 | Mg | CP-Mg-342ppm | 20 | 6.8 | 2.8e-05 | 6
O=C(O)CC(O)C | Mg | Mg-0,8Ca | 20 | 6.8 | 9e-06 | -4
O=C(O)CC(O)C | Mg | CP-Mg-342ppm | 20 | 6.8 | 9e-06 | -1
C1(C(C(OC(C1O)O)C(=O)O)O)O | Mg | Mg-0,8Ca | 20 | 6.8 | 5.7e-05 | -6
C1(C(C(OC(C1O)O)C(=O)O)O)O | Mg | CP-Mg-342ppm | 20 | 6.8 | 5.7e-05 | 7
CN1CC(=O)N=C1N | Mg | Mg-0,8Ca | 20 | 6.8 | 0.0001 | -27
CN1CC(=O)N=C1N | Mg | CP-Mg-342ppm | 20 | 6.8 | 0.0001 | -2
O=C1Nc2nc(=O)nc2C(=O)N1 | Mg | Mg-0,8Ca | 20 | 6.8 | 0.00048 | 17
O=C1Nc2nc(=O)nc2C(=O)N1 | Mg | CP-Mg-342ppm | 20 | 6.8 | 0.00048 | 24
O=C1Nc2nc(=O)nc2C(=O)N1 | Mg | Mg-0,8Ca | 20 | 6.8 | 0.005 | 46
O=C1Nc2nc(=O)nc2C(=O)N1 | Mg | CP-Mg-342ppm | 20 | 6.8 | 0.005 | 80
O=C1Nc2nc(=O)nc2C(=O)N1 | Mg | Mg-0,8Ca | 20 | 6.8 | 0.01 | -1
O=C1Nc2nc(=O)nc2C(=O)N1 | Mg | CP-Mg-342ppm | 20 | 6.8 | 0.01 | 73
CC(=O)C | Mg | Mg-0,8Ca | 20 | 6.8 | 0.00034 | -3
CC(=O)C | Mg | CP-Mg-342ppm | 20 | 6.8 | 0.00034 | 2
O=C(C(=O)O)C | Mg | Mg-0,8Ca | 20 | 6.8 | 0.00014 | -16
O=C(C(=O)O)C | Mg | CP-Mg-342ppm | 20 | 6.8 | 0.00014 | -10
[O-][Se](=O)[O-].[Na+].[Na+] | Mg | AZ31 | 24 | 7 | 0.001 | 92
[O-][Se](=O)[O-].[Na+].[Na+] | Mg | AZ31 | 24 | 7.2 | 0.01 | 82
[O-][Se](=O)[O-].[Na+].[Na+] | Mg | AZ31 | 24 | 7.7 | 0.05 | 71
S=c1sc2c([nH]1)cccc2 | Zn | Galvanized | 336 | 7 | 0.005 | 45
c1ccc2c(c1)[nH]nn2 | Zn | Galvanized | 336 | 7 | 0.005 | 73
O=C([O-])C(O)C(O)C(O)C(O)CO.[Na+] | Zn | Galvanized | 336 | 7 | 0.005 | 90
C1=CC2=NNN=C2C=C1Cl | Zn | Galvanized | 336 | 7 | 0.005 | 76
COC(=O)n1nnc2ccccc12 | Zn | Galvanized | 336 | 7 | 0.005 | 21